## EasyOpen
Easy Open and Lidding Film Applications |  |  |  |  | Units: | English
None
Please answer the following questions: |  |  |  | Substrate 1 | Substrate 2 | Substrate 3 |  | APET | Cup | 1-2 lb/in | Clean - Interfacial | Blown Film | Dairy | None | None | FDA | NAM | Yes | Metric
What substrate is the sealant being sealed to? |  |  |  | PE | None | None |  | CPET | Tray | 2-4 lb/in | Cohesive | Cast Film | Meat & Cheese | Hot fill | Freezing | EU | LAM | No | English
What is the desired seal strength range? |  |  |  | Show All | 1-2 lb/in | 1-2 lb/in |  | PP | Blister cards | 4-6 lb/in | Delamination (Burst) | Extrusion Coating | Dry Food | Retort | Refrigeration | Global | EUR
What form is the substrate? |  |  |  | Show All |  |  |  | PS | Pouch/film | >6 lb/in (lockup) | Show All | Show All | Medical |  | Microwave | Show All | AP
What type of seal failure is desired? |  |  |  | Show All |  |  |  | PVC | Show All | Show All |  |  | Show All |  |  |  | Show All
What is the converting process? |  |  |  | Cast Film |  |  |  | PE
What type of product is being packaged? |  |  |  | Show All |  |  |  | ACLAR
What end-use processes is the package exposed to? |  |  |  | None |  |  |  | Itself
What end-use conditions is the package exposed to during distribution or consumer use? |  |  |  | None |  |  |  | Show All
What regulatory agency compliance is needed? |  |  |  | Show All
What region is the resin being sold into? |  |  |  | Show All
Is a "one-bag" resin desired? |  |  |  | Yes
Results
Grade | MI, g/10min | Tm, C | Process | Substrates | Regulatory Compliance | Typical Application | Key Attributes
APPEEL 1181 | 8.9 | 75 | E/C, CF | PP, PVC, PET, PS, PE, Alu | Global | Lidding for dairy, beverage, snack packaging, some hot fill | EVA base, low heat seal initiation, high clarity
APPEEL 11D554 | 9.5 | 95 | BF, CF, E/C | PP, PS, PET, PE, PVC | No FDA | Lidding for dairy, beverage, snack packaging, hot fill | EVA base, low seal initiation, high clarity
APPEEL 20D745 | 7.5 | 92 | BF, CF, E/C | PP, PS, PVC, PET, PE | Global | Lidding for dairy, beverage, snack packaging, hot fill & some micro-wave | EMA base, high thermal process stability, good clarity, low seal initiation
APPEEL 20D752 | 4 | 90 | BF, CF, E/C | Itself, PE, PP, PS, PET | Global | Easy peel pouch applications including food and medical. Lidding for HDPE in dairy and dry cereal | EMA base, cohesive peel, stress whitens, seal strength can be modified
APPEEL 20D784 | 9 | 98 | BF, CF, E/C | PP, PET, PS, PVC, PE | Global | Lidding for dairy, beverage, snack packaging, hot fill & microwave | EMA base, high thermal process stability, good clarity, low seal initiation
APPEEL 20D828 | 13 | 97 | BF, CF, E/C | PP, PS, PVC, PET, PE, Aclar®, epoxy | No EU | Lidding for dairy, beverage, snack packaging, hot fill, microwave, can membrane and pharma blisters | EMA base, low seal initiation, high burst strength, filament free die cutting
APPEEL 20D855 | 7.3 | 92 | BF, CF, E/C | PP, PS, PET, PE | Global | Lidding for dairy, beverage, snack packaging, hot fill & microwave | EMA base, low seal initiation, high burst strength, filament free die cutting
APPEEL 20D875 | 12 | 98 | BF, CF, E/C | PP, PS, PET, PVC, Aclar® | No FDA | Lidding for dairy, beverage and snack packaging | EMA base, low seal initiation, high burst strength, filament free die cutting
APPEEL 20D954 | 7.9 | 96 | BF, CF, E/C | PP, PS, PET | Global | Lidding for dairy, beverage, snack packaging, hot fill & micro- wave | EMA base, low seal initiation,high burst strength, filament free die cutting
APPEEL 22D843 | 2.65 | 136 | BF, CF, E/C | Itself, PP | Global | Pouch or lidding material useful in retortable applications | PP-modified EMA designed to function as a MB to achieve peelability in PP-based sealant layers. Sealant strength is modified by additon rate into PP.
APPEEL 72D727 | 3.5 | 94 | BF, CF | Itself, PE, Ionomer, ACR, EVA and EMA sealant types | Global | Easy-peel applications for processed meat, cheese and medical. Easy-peel sealant layer for pouches, capping and forming webs , HDPE lidding. Used on tray, works with any tip film in the market. Reduces purge on fresh meat. | Hot tack, meat adhesion, seal-through contamination, optical properties
APPEEL 72D799 | 2.9 | 94 | BF, CF | Itself, PE, Ionomer, ACR, EVA and EMA sealant types | Global | Easy-peel applications for processed meat, cheese and medical. Easy-peel sealant layer for pouches, capping and forming webs , HDPE lidding. Used on tray, works with any tip film in the market. Reduces purge on fresh meat. | Hot tack, meat adhesion, seal-through contamination, optical properties
APPEEL 72D811 | 6.9 | 94 | BF, CF | Itself, PE, Ionomer, ACR, EVA and EMA sealant types | Global | Easy-peel applications for processed meat, cheese and medical. Easy-peel sealant layer for pouches, capping and forming webs , HDPE lidding. Used on tray, works with any tip film in the market. Reduces purge on fresh meat. | Hot tack, meat adhesion, seal-through contamination, optical properties
APPEEL 93D894 |  | 225 (Tg = 76) | Coex BOPET, BF, CF, E/C | APET, PETG, RPET, CPET | Global | Lidding for APET and CPET trays, for ready meals and MAP for fresh meat and cheese. Robust seal performance, burst peel opening mechanism. | optics, seal thru contamination, allows monomaterial packaging, tamper evidence
SEALUTION 140 | 3.5 | 95 | BF, CF | Itself, PE, PP | Global | Dry food pouches (VFFS) - cereal. Low HSIT | 95 C HSIT, tamper evident, can give lok-up at higher temperature or pressure
SEALUTION 230 | 3.25 | 95 | CF | Itself, PE, PP | Global | Lidding films for trays | 95°C HSIT, good optics, medium-low peel force
SURLYN E185SB | 3 | 89 | BF, CF | Itself | Global | Dry food pouches (cereal, crackers); burst peel delamination | Low HSIT, wide temperature window, no aging of seal performance, 1-bag resin
XUS 56705.00 |  | 115 | CF | Itself, PP | Global | Retort pouches for pet food | Consistent peel force after retort
Click to Begin

## AppeelMaster
Grade | Type | MI | Tm, C | APET | CPET | PP | PS | PVC | PE | ACLAR | Itself | Failure | Blow Film | Cast Film | E/C | Hot Fill | Retort | Microwave | Compliance | NA, LA, AP | EU | AP Only | Key Attributes | Processes | Sealing Substrates | Applications | Keyword application | Dairy | Beverage | Meat &Cheese | Dry Food | Medical
APPEEL 1181 | EVA | 8.9 | 75 | 2 | 3 | 3 | 2 | 3 | 4 | 0 | 4 | Clean - Interfacial | N | Y | Y | Y | N | N | Global | Y | N |  | EVA base, low heat seal initiation, high clarity | E/C, CF | PP, PVC, PET, PS, PE, Alu | Lidding for dairy, beverage, snack packaging, some hot fill | Lidding | Y | Y | N | Y | N
APPEEL 2044 | EVA | 2.6 | 79 | 2 | 2 | 2 | 2 | 2 | 4 | 0 | 4 | Clean - Interfacial | Y | N | N | Y | N | N | Global | Y | N |  | EVA base, low heat seal initiation, high clarity | BF | PP, PVC, PET, PS, PE, Alu | Lidding for dairy, beverage, snack packaging, some hot fill | Lidding | Y | Y | N | Y | N
APPEEL 11D542 | EVA | 2.1 | 105 | 0 | 0 | 2 | 1 | 0 | 2 | 0 | 2 | Cohesive | Y | N | N | Y | N | N | Global | Y | N |  | EVA base, cohesive peel, stress whitens, low C.O.F. | BF | Itself, PE, PP, PS | Easy-peel pouch applications including food and medical. Lidding for HDPE in dairy and dry cereal | Lidding | Y | N | N | Y | Y
APPEEL 11D554 | EVA | 9.5 | 95 | 1 | 3 | 3 | 2 | 0 | 4 | 2 | 4 | Clean - Interfacial | Y | Y | Y | Y | N | N | No FDA | Y | Y |  | EVA base, low seal initiation, high clarity | BF, CF, E/C | PP, PS, PET, PE, PVC | Lidding for dairy, beverage, snack packaging, hot fill | Lidding | Y | Y | N | Y | N
APPEEL 20D745 | EMA | 7.5 | 92 | 3 | 3 | 2 | 3 | 3 | 4 | 0 | 4 | Clean - Interfacial | Y | Y | Y | Y | N | Y | Global | Y | Y |  | EMA base, high thermal process stability, good clarity, low seal initiation | BF, CF, E/C | PP, PS, PVC, PET, PE | Lidding for dairy, beverage, snack packaging, hot fill & some micro-wave | Lidding | Y | Y | N | Y | N
APPEEL 20D751 | EMA | 2 | 94 | 2 | 3 | 2 | 2 | 3 | 4 | 0 | 4 | Clean - Interfacial | Y | N | N | Y | N | Y | Global | y | y |  | EMA base, good clarity, low seal initiation | BF | PP, PS, PVC, PET, PE | Lidding for dairy, beverage, snack packaging, hotfill & microwave | Lidding | Y | Y | N | Y | N
APPEEL 20D752 | EMA | 4 | 90 | 0 | 0 | 0 | 0 | 0 | 3 | 0 | 3 | Cohesive | Y | Y | Y | N | N | N | Global | Y | Y |  | EMA base, cohesive peel, stress whitens, seal strength can be modified | BF, CF, E/C | Itself, PE, PP, PS, PET | Easy peel pouch applications including food and medical. Lidding for HDPE in dairy and dry cereal | Lidding | Y | N | N | Y | Y
APPEEL 20D784 | EMA | 9 | 98 | 3 | 3 | 3 | 3 | 3 | 4 | 0 | 4 | Clean - Interfacial | Y | Y | Y | Y | N | Y | Global | Y | Y |  | EMA base, high thermal process stability, good clarity, low seal initiation | BF, CF, E/C | PP, PET, PS, PVC, PE | Lidding for dairy, beverage, snack packaging, hot fill & microwave | Lidding | Y | Y | N | Y | N
APPEEL 20D828 | EMA | 13 | 97 | 3 | 3 | 3 | 3 | 3 | 4 | 2 | 4 | Cohesive | Y | Y | Y | Y | N | Y | No EU | Y | N |  | EMA base, low seal initiation, high burst strength, filament free die cutting | BF, CF, E/C | PP, PS, PVC, PET, PE, Aclar®, epoxy | Lidding for dairy, beverage, snack packaging, hot fill, microwave, can membrane and pharma blisters | Lidding | Y | Y | N | Y | Y
APPEEL 20D855 | EMA | 7.3 | 92 | 3 | 3 | 3 | 3 | 3 | 4 | 0 | 4 | Clean - Interfacial | Y | Y | Y | Y | N | Y | Global | Y | Y |  | EMA base, low seal initiation, high burst strength, filament free die cutting | BF, CF, E/C | PP, PS, PET, PE | Lidding for dairy, beverage, snack packaging, hot fill & microwave | Lidding | Y | Y | N | Y | N
APPEEL 20D875 | EMA | 12 | 98 | 3 | 3 | 3 | 3 | 3 | 4 | 2 | 4 | Clean - Interfacial | Y | Y | Y | N | N | N | No FDA | N | Y |  | EMA base, low seal initiation, high burst strength, filament free die cutting | BF, CF, E/C | PP, PS, PET, PVC, Aclar® | Lidding for dairy, beverage and snack packaging | Lidding | Y | Y | N | Y | N
APPEEL 20D940 | EMA | 11 | 98 | 3 | 3 | 3 | 3 | 3 | 4 | 2 | 4 | Clean - Interfacial | N | N | Y | N | N | N | No FDA | N | Y |  | Strong peel force, Hot-tack, low SIT, clean cut, high line speed, seal through contamination | E/C | PP, PS, PET, PVC, Aclar® | Lidding films for trays | Lidding | Y | Y | N | Y | Y
APPEEL 20D954 | EMA | 7.9 | 96 | 3 | 3 | 3 | 3 | 3 | 0 | 0 | 0 | Clean - Interfacial | Y | Y | Y | Y | N | Y | Global | Y | Y |  | EMA base, low seal initiation,high burst strength, filament free die cutting | BF, CF, E/C | PP, PS, PET | Lidding for dairy, beverage, snack packaging, hot fill & micro- wave | Lidding | Y | Y | N | Y | N
APPEEL 22D843 | EMA | 2.65 | 136 | 0 | 0 | 3 | 0 | 0 | 0 | 0 | 3 | Clean - Interfacial | Y | Y | Y | Y | Y | Y | Global | Y | Y |  | PP-modified EMA designed to function as a MB to achieve peelability in PP-based sealant layers. Sealant strength is modified by additon rate into PP. | BF, CF, E/C | Itself, PP | Pouch or lidding material useful in retortable applications | Pouch or lidding | N | Y | N | N | N
APPEEL 72D727 | EVA | 3.5 | 94 | 0 | 0 | 1 | 0 | 0 | 1 | 0 | 1 | Cohesive | Y | Y | N | N | N | N | Global | Y | N |  | Hot tack, meat adhesion, seal-through contamination, optical properties | BF, CF | Itself, PE, Ionomer, ACR, EVA and EMA sealant types | Easy-peel applications for processed meat, cheese and medical. Easy-peel sealant layer for pouches, capping and forming webs , HDPE lidding. Used on tray, works with any tip film in the market. Reduces purge on fresh meat. | Pouch or lidding | N | N | Y | N | N
APPEEL 72D799 | EVA | 2.9 | 94 | 0 | 0 | 1 | 0 | 0 | 1 | 0 | 1 | Cohesive | Y | Y | N | N | N | N | Global | Y | Y |  | Hot tack, meat adhesion, seal-through contamination, optical properties | BF, CF | Itself, PE, Ionomer, ACR, EVA and EMA sealant types | Easy-peel applications for processed meat, cheese and medical. Easy-peel sealant layer for pouches, capping and forming webs , HDPE lidding. Used on tray, works with any tip film in the market. Reduces purge on fresh meat. | Pouch or lidding | N | N | Y | N | N
APPEEL 72D811 | EVA | 6.9 | 94 | 0 | 0 | 2 | 0 | 0 | 2 | 0 | 2 | Cohesive | Y | Y | N | N | N | N | Global | Y | Y |  | Hot tack, meat adhesion, seal-through contamination, optical properties | BF, CF | Itself, PE, Ionomer, ACR, EVA and EMA sealant types | Easy-peel applications for processed meat, cheese and medical. Easy-peel sealant layer for pouches, capping and forming webs , HDPE lidding. Used on tray, works with any tip film in the market. Reduces purge on fresh meat. | Pouch or lidding | N | N | Y | N | N
SEALUTION 140 | PO | 3.5 | 95 | 0 | 0 | 1 | 0 | 0 | 1 | 0 | 1 | Cohesive | Y | Y | N | Y | N | N | Global | Y | Y |  | 95 C HSIT, tamper evident, can give lok-up at higher temperature or pressure | BF, CF | Itself, PE, PP | Dry food pouches (VFFS) - cereal. Low HSIT | Pouch | N | N | N | Y | N
SEALUTION 210 | PO | 1.2 | 100 | 0 | 0 | 1 | 0 | 0 | 1 | 0 | 1 | Cohesive | Y | N | N | Y | N | N | Global | N | Y |  | 100°C HSIT, good optics, medium peel force | BF | Itself, PE, PP | Lidding films for trays | Lidding | N | N | N | Y | N
SEALUTION 220 | PO | 1.7 | 105 | 0 | 0 | 0 | 0 | 0 | 1 | 0 | 1 | Cohesive | Y | N | N | Y | N | N | Global | Y | Y |  | Medium peel force, tamper evident, can blend low levels of LLDPE to increase peel force | BF | Itself, PE, limited PP | Dry food pouches, lidding film | Pouch or lidding | N | N | N | Y | N
SEALUTION 230 | PO | 3.25 | 95 | 0 | 0 | 1 | 0 | 0 | 1 | 0 | 1 | Cohesive | N | Y | N | Y | N | N | Global | N | Y |  | 95°C HSIT, good optics, medium-low peel force | CF | Itself, PE, PP | Lidding films for trays | Lidding | N | N | N | Y | N
SURLYN E185SB | Ionomer | 3 | 89 | 0 | 0 | 0 | 0 | 0 | 0 | 0 | 1 | Delamination (Burst) | Y | Y | N | N | N | N | Global | Y | N |  | Low HSIT, wide temperature window, no aging of seal performance, 1-bag resin | BF, CF | Itself | Dry food pouches (cereal, crackers); burst peel delamination | Pouch | N | N | N | Y | N
XUS 56705.00 | PO |  | 115 | 0 | 0 | 1 | 0 | 0 | 0 | 0 | 1 | Cohesive | N | Y | N | Y | Y | N | Global | N | Y |  | Consistent peel force after retort | CF | Itself, PP | Retort pouches for pet food | Pouch | N | Y | Y | N | N
APPEEL 93D894 | PET |  | 225 (Tg = 76) | 3 | 3 | 0 | 0 | 0 | 0 | 0 | 0 | Delamination (Burst) | Y | Y | Y | N | N | N | Global | N | N | Y | optics, seal thru contamination, allows monomaterial packaging, tamper evidence | Coex BOPET, BF, CF, E/C | APET, PETG, RPET, CPET | Lidding for APET and CPET trays, for ready meals and MAP for fresh meat and cheese. Robust seal performance, burst peel opening mechanism. | Lidding | Y | Y | Y | N | N
APPEEL 52004 | EMAA | 32 | 107 | 0 | 0 | 0 | 3 | 0 | 0 | 0 | 0 | Delamination (Burst) | N | N | Y | N | N | N | Global | N | N | Y | Direct Al-foil bonding, Low SIT | E/C | EPS/PSP | Lidding for EPS/PSP Instant Noodle cup/bowl | Lidding | N | Y | N | Y | N
APPEEL 52009 | EMAA | 24 | 108 | 0 | 0 | 0 | 3 | 0 | 0 | 0 | 0 | Delamination (Burst) | N | N | Y | N | N | N | Global | N | N | Y | Direct Al-foil bonding, Low SIT | E/C | EPS/PSP | Lidding for EPS/PSP Instant Noodle cup/bowl | Lidding | N | Y | N | Y | N
APPEEL 53007 | EVA | 16.5 | 103 | 0 | 0 | 0 | 0 | 0 | 0 | 0 | 0 | Delamination (Burst) | N | N | Y | N | N | N | Global | N | N | Y | Low SIT, Smooth peel to Paper | E/C | Paper | IC Chip cover tape |  | N | N | N | N | N
APPEEL 53008 | EVA | 4.5 | 94 | 0 | 0 | 3 | 3 | 0 | 0 | 0 | 0 | Delamination (Burst) | Y | N | N | N | N | N | Global | N | N | Y | Low SIT, Low MI for coex Blown film | BF | HIPS, PP | PP/PS spoonable Yogurt Lidding | Lidding | Y | N | N | N | N
APPEEL 53009 | EVA | 5.5 | 94 | 0 | 0 | 3 | 3 | 0 | 0 | 0 | 0 | Delamination (Burst) | Y | N | N | N | N | N | Global | N | N | Y | Low SIT, Low MI for coex Blown film | BF | HIPS, PP | PP/PS spoonable Yogurt Lidding | Lidding | Y | N | N | N | N
APPEEL 53021 | EVA | 32 | 81 | 0 | 0 | 3 | 3 | 0 | 0 | 0 | 0 | Delamination (Burst) | N | N | Y | N | N | N | Global | N | N | Y | Low SIT for Induction Seal | E/C | HIPS, PP | Induction Seal for PS | Lidding | Y | N | N | N | Y

## AppeelSort
Grade | Type | MI | Tm, C | APET | CPET | PP | PS | PVC | PE | ACLAR | Itself | Failure | Blow Film | Cast Film | E/C | Hot Fill | Retort | Microwave | Compliance | NA, LA, AP | EU | AP Only | Key Attributes | Processes | Sealing Substrates | Applications | Keyword application | Dairy | Beverage | Meat &Cheese | Dry Food | Medical
APPEEL 1181 | EVA | 8.9 | 75 | 2 | 3 | 3 | 2 | 3 | 4 | 0 | 4 | Clean - Interfacial | N | Y | Y | Y | N | N | Global | Y | N |  | EVA base, low heat seal initiation, high clarity | E/C, CF | PP, PVC, PET, PS, PE, Alu | Lidding for dairy, beverage, snack packaging, some hot fill | Lidding | Y | Y | N | Y | N
APPEEL 11D554 | EVA | 9.5 | 95 | 1 | 3 | 3 | 2 | 0 | 4 | 2 | 4 | Clean - Interfacial | Y | Y | Y | Y | N | N | No FDA | Y | Y |  | EVA base, low seal initiation, high clarity | BF, CF, E/C | PP, PS, PET, PE, PVC | Lidding for dairy, beverage, snack packaging, hot fill | Lidding | Y | Y | N | Y | N
APPEEL 20D745 | EMA | 7.5 | 92 | 3 | 3 | 2 | 3 | 3 | 4 | 0 | 4 | Clean - Interfacial | Y | Y | Y | Y | N | Y | Global | Y | Y |  | EMA base, high thermal process stability, good clarity, low seal initiation | BF, CF, E/C | PP, PS, PVC, PET, PE | Lidding for dairy, beverage, snack packaging, hot fill & some micro-wave | Lidding | Y | Y | N | Y | N
APPEEL 20D752 | EMA | 4 | 90 | 0 | 0 | 0 | 0 | 0 | 3 | 0 | 3 | Cohesive | Y | Y | Y | N | N | N | Global | Y | Y |  | EMA base, cohesive peel, stress whitens, seal strength can be modified | BF, CF, E/C | Itself, PE, PP, PS, PET | Easy peel pouch applications including food and medical. Lidding for HDPE in dairy and dry cereal | Lidding | Y | N | N | Y | Y
APPEEL 20D784 | EMA | 9 | 98 | 3 | 3 | 3 | 3 | 3 | 4 | 0 | 4 | Clean - Interfacial | Y | Y | Y | Y | N | Y | Global | Y | Y |  | EMA base, high thermal process stability, good clarity, low seal initiation | BF, CF, E/C | PP, PET, PS, PVC, PE | Lidding for dairy, beverage, snack packaging, hot fill & microwave | Lidding | Y | Y | N | Y | N
APPEEL 20D828 | EMA | 13 | 97 | 3 | 3 | 3 | 3 | 3 | 4 | 2 | 4 | Cohesive | Y | Y | Y | Y | N | Y | No EU | Y | N |  | EMA base, low seal initiation, high burst strength, filament free die cutting | BF, CF, E/C | PP, PS, PVC, PET, PE, Aclar®, epoxy | Lidding for dairy, beverage, snack packaging, hot fill, microwave, can membrane and pharma blisters | Lidding | Y | Y | N | Y | Y
APPEEL 20D855 | EMA | 7.3 | 92 | 3 | 3 | 3 | 3 | 3 | 4 | 0 | 4 | Clean - Interfacial | Y | Y | Y | Y | N | Y | Global | Y | Y |  | EMA base, low seal initiation, high burst strength, filament free die cutting | BF, CF, E/C | PP, PS, PET, PE | Lidding for dairy, beverage, snack packaging, hot fill & microwave | Lidding | Y | Y | N | Y | N
APPEEL 20D875 | EMA | 12 | 98 | 3 | 3 | 3 | 3 | 3 | 4 | 2 | 4 | Clean - Interfacial | Y | Y | Y | N | N | N | No FDA | N | Y |  | EMA base, low seal initiation, high burst strength, filament free die cutting | BF, CF, E/C | PP, PS, PET, PVC, Aclar® | Lidding for dairy, beverage and snack packaging | Lidding | Y | Y | N | Y | N
APPEEL 20D954 | EMA | 7.9 | 96 | 3 | 3 | 3 | 3 | 3 | 0 | 0 | 0 | Clean - Interfacial | Y | Y | Y | Y | N | Y | Global | Y | Y |  | EMA base, low seal initiation,high burst strength, filament free die cutting | BF, CF, E/C | PP, PS, PET | Lidding for dairy, beverage, snack packaging, hot fill & micro- wave | Lidding | Y | Y | N | Y | N
APPEEL 22D843 | EMA | 2.65 | 136 | 0 | 0 | 3 | 0 | 0 | 0 | 0 | 3 | Clean - Interfacial | Y | Y | Y | Y | Y | Y | Global | Y | Y |  | PP-modified EMA designed to function as a MB to achieve peelability in PP-based sealant layers. Sealant strength is modified by additon rate into PP. | BF, CF, E/C | Itself, PP | Pouch or lidding material useful in retortable applications | Pouch or lidding | N | Y | N | N | N
APPEEL 72D727 | EVA | 3.5 | 94 | 0 | 0 | 1 | 0 | 0 | 1 | 0 | 1 | Cohesive | Y | Y | N | N | N | N | Global | Y | N |  | Hot tack, meat adhesion, seal-through contamination, optical properties | BF, CF | Itself, PE, Ionomer, ACR, EVA and EMA sealant types | Easy-peel applications for processed meat, cheese and medical. Easy-peel sealant layer for pouches, capping and forming webs , HDPE lidding. Used on tray, works with any tip film in the market. Reduces purge on fresh meat. | Pouch or lidding | N | N | Y | N | N
APPEEL 72D799 | EVA | 2.9 | 94 | 0 | 0 | 1 | 0 | 0 | 1 | 0 | 1 | Cohesive | Y | Y | N | N | N | N | Global | Y | Y |  | Hot tack, meat adhesion, seal-through contamination, optical properties | BF, CF | Itself, PE, Ionomer, ACR, EVA and EMA sealant types | Easy-peel applications for processed meat, cheese and medical. Easy-peel sealant layer for pouches, capping and forming webs , HDPE lidding. Used on tray, works with any tip film in the market. Reduces purge on fresh meat. | Pouch or lidding | N | N | Y | N | N
APPEEL 72D811 | EVA | 6.9 | 94 | 0 | 0 | 2 | 0 | 0 | 2 | 0 | 2 | Cohesive | Y | Y | N | N | N | N | Global | Y | Y |  | Hot tack, meat adhesion, seal-through contamination, optical properties | BF, CF | Itself, PE, Ionomer, ACR, EVA and EMA sealant types | Easy-peel applications for processed meat, cheese and medical. Easy-peel sealant layer for pouches, capping and forming webs , HDPE lidding. Used on tray, works with any tip film in the market. Reduces purge on fresh meat. | Pouch or lidding | N | N | Y | N | N
APPEEL 93D894 | PET |  | 225 (Tg = 76) | 3 | 3 | 0 | 0 | 0 | 0 | 0 | 0 | Delamination (Burst) | Y | Y | Y | N | N | N | Global | N | N | Y | optics, seal thru contamination, allows monomaterial packaging, tamper evidence | Coex BOPET, BF, CF, E/C | APET, PETG, RPET, CPET | Lidding for APET and CPET trays, for ready meals and MAP for fresh meat and cheese. Robust seal performance, burst peel opening mechanism. | Lidding | Y | Y | Y | N | N
SEALUTION 140 | PO | 3.5 | 95 | 0 | 0 | 1 | 0 | 0 | 1 | 0 | 1 | Cohesive | Y | Y | N | Y | N | N | Global | Y | Y |  | 95 C HSIT, tamper evident, can give lok-up at higher temperature or pressure | BF, CF | Itself, PE, PP | Dry food pouches (VFFS) - cereal. Low HSIT | Pouch | N | N | N | Y | N
SEALUTION 230 | PO | 3.25 | 95 | 0 | 0 | 1 | 0 | 0 | 1 | 0 | 1 | Cohesive | N | Y | N | Y | N | N | Global | N | Y |  | 95°C HSIT, good optics, medium-low peel force | CF | Itself, PE, PP | Lidding films for trays | Lidding | N | N | N | Y | N
SURLYN E185SB | Ionomer | 3 | 89 | 0 | 0 | 0 | 0 | 0 | 0 | 0 | 1 | Delamination (Burst) | Y | Y | N | N | N | N | Global | Y | N |  | Low HSIT, wide temperature window, no aging of seal performance, 1-bag resin | BF, CF | Itself | Dry food pouches (cereal, crackers); burst peel delamination | Pouch | N | N | N | Y | N
XUS 56705.00 | PO |  | 115 | 0 | 0 | 1 | 0 | 0 | 0 | 0 | 1 | Cohesive | N | Y | N | Y | Y | N | Global | N | Y |  | Consistent peel force after retort | CF | Itself, PP | Retort pouches for pet food | Pouch | N | Y | Y | N | N