## Product CA listing
SOLD IN 2018
INTRODUCTION ONGOING
Systems introduced in 2018
|  | 1 | 2 | 3 | 4 | 5 | 6 | 7 | 8 | 9 | 10 | 11 | 12 | 13 | 16 | 17 | 18 | 19 | 20 | 21 | 22
Sold in 2016 | Sold in 2018 | Polyol name | Year of introduction | Who has developed/introduced it | Production plant | Application | Detailed application | Customer name | Region | Blowing Agent Family | Detailed BA technology | Product tree: Progenitor system name | Main modification vs progenitor | Key properties | Notes on polyol composition | Fire rated | Shelf life (months) | ISO/POL ratio | Reactivity Gel Time (s) HM | FRD (kg/m3) HM | GPL/TDS?
Yes | Yes | VORACOR CR 778 | 1997 | Stuckmaier | Ahlen, Germany | Commercial appliance/ WH |  | Nilan | Nordic | Water | Water 4.85 |  | Low density, low mold temperature, fast reactivity | Low density, low mold temperature, fast reactivity | V 280 | No | 6 | 177/100 | 55 - 65 | 30 - 32 | To be reviewed
Yes | Yes |  | 1997 | Stuckmaier | Ahlen, Germany | Commercial appliance/ WH |  | Ruehl Puromer |  | Water | Water 4.85 |  | Low density, low mold temperature, fast reactivity | Low density, low mold temperature, fast reactivity | V 280 | No | 6 | 177/100 | 55 - 65 | 30 - 32 | To be reviewed
Yes | No | VORACOR CR 892 |  |  | Ahlen, Germany | Commercial appliance/ WH | Picnic cooler |  | Eastern EU | Water | Water 10.8% |  | Open cell technology | Open cell technology | Ortegol 501 | No | 6 | 200/100 | 65 - 75 | 22 - 24 | To be reviewed
No | No | VORACOR CD 756 | 2001 |  | Dow Turkiye | Commercial appliance | Picnic cooler |  | TK | Water | Water blown |  | High applied density (60kg) | High applied density (60kg) |  | No | 6 | 131/100 | 120 | 40
Yes | Yes | VORACOR CD 1069 |  |  | Ahlen, Germany | Commercial appliance/ DCP |  | KMW | Dach | Water | Water 3.65% |  | High applied density, high surf level (4%), slow reactivity | High applied density, high surf level (4%), slow reactivity |  | No | 6 | 155/100 | 130 - 140 | 37 - 39 | To be reviewed
Yes | Yes | VORACOR CR 1112 | 2011 | Cecilia Girotti | Ahlen, Germany and Coreggio, Italy | Commercial appliance |  | Jofemar | Spain | Water | Water blown | VORACOR CR 1119 |  | 4.4% water, 70 s GT HP machine |  | No | 6 | 155/100 | 95 - 105 | 32 - 34 | ok
Yes | Yes |  | 2011 | Cecilia Girotti | Ahlen, Germany and Coreggio, Italy | Commercial appliance |  | Evoca |  | Water | Water blown | VORACOR CR 1119 |  | 4.4% water, 70 s GT HP machine |  | No | 6 | 155/100 | 95 - 105 | 32 - 34 | ok
Yes | Yes | VORACOR CR 1105 | 2011 | Cecilia Girotti | Dilovasi, Turkey | Commercial appliance | Supermarket counters | Kaplanar | TK | Water | Water blown | VORACOR CR 1112 | Faster reactivity, low mold temp. | 4.4% water Faster reactivity vs CR 1112 | T 8092 | No | 6 | 153/100 | 90 - 100 | 32 - 34 | ok
Yes | No | VORACOR CR 1096 | 2011 | Cecilia Girotti | Correggio Italy, Ahlen Germany and Erstein France | Commercial appliance | Supermarket counters |  | IT | Water | Water blown | VORACOR CR 1112 | Slower reactivity, improved flow | 4% water; Slow reactivity, good flow | T 8092 | No | 6 | 153/100 | 115 - 120 | 29.5
No | No | VORATEC SD 535 | 2016 | El Fikky | Cairo | Commercial appliance | Chest freezer | Tredco | North Africa | Water | Water blown | VORACOR CR 1112 | Lower density, worse DMT | 5.25% water; low density, low mold temperature. | IP 9001 | No | 6 | 160/100 | 72 | 25
No | Yes | VORACOR CR 1155 |  | Morera | Ahlen Germany, Durban SA | Commercial appliance | Supermarket counters | Excal | Iberica | Water | Water blown | VORACOR CR 1112 | Same water level, slower reactivity | 4.4% water; Slow reactivity |  | No | 9 | 155/100 | 120 - 130 | 32 - 34 | ok
Yes | Yes | VORACOR CR 1169 | 2015 | Davide Micheletti/A. Brandoli | Correggio, Italy | Commercial appliance | Supermarket counters | Pastorfrigor | IT | Water | Water blown | VORACOR CR 1112 | Higher water, Slower reactivity profile. Improved low T performance | 4.7% water. 85s GT (HP) |  | No | 6 | 158/100 | 115 - 125 | 31 - 33 | To be reviewed
Yes | Yes | VORACOR CR 1171 | 2015 | Davide Micheletti/Adolfo Morera | Correggio, Italy | Commercial appliance | Supermarket counters | Exkal | Iberica | Water | Water blown | VORACOR CR 1169 | Slower reactivity profile. Improved aesthetics | 4.7% water Slow reactivity. |  | No | 6 | 158/100 | 125 - 135 | 31 - 33 | ok
No | Yes | VORATEC SC 474 | 2017 | Davide Micheletti /Musaiev Yuriy | Ahlen, Germany | Commercial appliance | Display cabinetds | Ukpostach | Ukraine | Water | Water blown | VORACOR CR 1171 | Improved flow, low T performance | 4.7% water; Slow reactivity , good flow , low mold temperature | T 8092 | No | 6 | 157/100 | 120 - 130 | 31 - 33 | To be reviewed
Yes | Yes | VORACOR CR 961 | 2003 | Masotto | Correggio, Italy | Commercial appliance/ DCP | Professional refrigeration | Ginox, Inomak | Greece | HFC | HFC 134a + 365/227 |  |  | GT 100s (HP) |  | No | 3 | 140/100 | 135 - 145 | 30 - 32 | To be reviewed
Yes | Yes | VORACOR CR 953 | 2005 | Keller | Correggio, Italy | Commercial appliance/ DCP |  | Olivo | F | HFC | HFC 134a + 365/227 |  | Better flow and aesthetics vs VORACOR CR 961. Worse DMT | Better flow and aesthetics vs VORACOR CR 961. Worse DMT | V 280 | No | 6 | 141/100 | 145 - 155 | 31 - 33 | To be reviewed
Yes | Yes |  | 2005 | Keller | Correggio, Italy | Commercial appliance/ DCP |  | Byfal/MB Barket | PL | HFC | HFC 134a + 365/227 |  | Better flow and aesthetics vs VORACOR CR 961. Worse DMT | Better flow and aesthetics vs VORACOR CR 961. Worse DMT | V 280 | No | 6 | 141/100 | 145 - 155 | 31 - 33 | To be reviewed
No | No | VORACOR CR 1191 | 2017 | Codina | Ahlen, Germany | Commercial appliance/Technical insulation |  | Olivo, Randhome sas | FB | HFC | HFC 134a + 245fa | VORACOR CR 953 | Replacement of 365/227. Similar performance | Similar to CR 953. Replacement of 365/227 with 245fa. | V 280 replaced with RN 482/ CP 1055 | No | 6 | 141/100 | 170 | 35 | not in GPL | Start sales in 2017
No | No | VORACOR CR 741 | 1997 | Fantera | Ahlen, Germany and Coreggio, Italy | Commercial appliance/ DCP |  |  | EU | HFC | HFC 134a |  |  | Slower reactivity vs CR 775 and CR 777 | Only RH 360 | No | 3 | 136/100 | 118 | 30.5
Yes | Yes | VORACOR CR 775 | 1997 | Fantera | Correggio, Italy | Commercial appliance | Picnic coolers | Sirsa | IT | HFC | HFC 134a | VORACOR CR 741 | Faster reactivity, improved flow vs CR 741 | Fast reactivity, good flow | Only RH 360 | No | 3 | 136/100 | 85 - 95 | 32 - 34 | To be reviewed
Yes | Yes |  | 1997 | Fantera | Correggio, Italy | Commercial appliance | Pour in place | Starplast | IT | HFC | HFC 134a | VORACOR CR 741 | Faster reactivity, improved flow vs CR 741 | Fast reactivity, good flow | Only RH 360 | No | 3 | 136/100 | 85 - 95 | 32 - 34 | To be reviewed
Yes | Yes | VORACOR CR 777 | 1997 | Fantera | Ahlen, Germany and Coreggio, Italy | Commercial appliance |  | Isodoc | F | HFC | HFC 134a | VORACOR CR 775 | Faster reactivity than CR 775, low mold temp. | Slower reactivity than CR 775, low mold temp. | Only RH 360 | No | 3 | 136/100 | 100 - 110 | 33 - 35 | To be reviewed
Yes | Yes |  |  |  | Ahlen, Germany and Coreggio, Italy | Commercial appliance | Wine cellar | Eurocave | F | HFC | HFC 134a |  |  | Faster reactivity than CR 775, low mold temp. |  |  | 3 | 136/100 | 100 - 110 | 33 - 35 | To be reviewed
Yes | Yes |  | 1997 | Fantera | Ahlen, Germany and Coreggio, Italy | Commercial appliance |  | Homak Sogutma/Aypas/Ahmet yar | TK | HFC | HFC 134a | VORACOR CR 775 | Faster reactivity than CR 775, low mold temp. | Faster reactivity than CR 775, low mold temp. | Only RH 360 | No | 3 | 136/100 | 100 - 110 | 33 - 35 | To be reviewed
Yes | Yes | VORACOR CD 803 | 2002 | Fantera | Correggio, Italy | Commercial appliance |  | Acerbis | IT | HFC | HFC 134a + FA |  | High FA level. Good aesthetics | High FA level. Good aesthetics |  | No | 2 | 115/100 | 160 - 180 | 32 - 34 | ok
Yes | Yes | VORACOR CD 804 | 2002 | Randisi | Correggio, Italy | Commercial appliance/ DCP |  | Carus | IT | HFC | HFC 134a + FA |  | Medium FA level. Slower reactibvity than VORACOR CD 803 | 3.6% FA. Slower reactivity than VORACOR CD 803 | RM 601 | No | 3 | 120/100 | 190 - 210 | 33 - 35 | To be reviewed
No | No | VORACOR CR 962 | 2003 | Barbieri | Correggio Italy, Ahlen Germany and Erstein France | Commercial appliance |  |  | IT | HFC | HFC 134a + FA |  | Medium FA level | Medium FA level | Only RH 360 | No | 3 | 116/100 | 125 | 31.5
Yes | Yes | VORACOR CR 1019 | 2005 | Fantera | Correggio, Italy | Commercial appliance | Picnic coolers | LAR | IT | HFC | HFC 134a + FA | VORACOR CR 962 | Lower density and faster reactivity | Medium FA level. | Only RH 360 | No | 2 | 140/100 | 85 - 95 | 31 - 33 | ok
No | No | VORACOR CD 807 | 2002 | Morera | Correggio, Italy | Commercial appliance |  |  | Iberica | HFC | HFC 134a + 365/227 |  |  | Lower cost solution of CR 1083. TEP replaced with P.1010 | T 8092 | No | 3 | 130/100 | 115 | 33.5
Yes | No | VORACOR CR 1083 |  | Morera | Correggio, Italy | Commercial appliance |  | Infrico | Iberica | HFC | HFC 134a + 365/227 |  | Improved aesthetics Low mold temperature vs | Improved aesthetics Low mold temperature vs CR 961 | T 8092 | No | 3 | 130/100 | 115 | 29
Yes | Yes | VORACOR CR 939 | 2002 | Zardoya | Correggio, Italy | Commercial appliance |  | Azkoyen | Iberica | HFC | HFC 134a |  |  | Slow reactivity. Low density | V 280 | No | 6 | 157/100 | 100 - 110 | 29 - 31 | To be reviewed
No | Yes | VORACOR CR 948 |  |  | Ahlen, Germany | Commercial appliance/ WH | WH | Atlantic | Ukraine | HFC | HFC 134a | VORACOR CR 777 | Higher water level | Fast reactivity, low density | Only RH 360 | No | 6 | 142/100 | 70-80 | 28-30 | To be reviewed
No | No | VORACOR CD 869 | 2004 | Zardoya | Correggio, Italy | Commercial appliance |  | Exkal | Iberica | HFC | HFC 134a | VORACOR CR 964 | Low mold temperature | Low mold temperature, good flow | T 8092 | No | 3 | 142/100 | 90 | 25
No | No | VORACOR CR 1025 | 2006 | Morera | Correggio, Italy | Commercial appliance | Bottle cooler |  | Iberica | Water + Formic acid | water + FA |  | Medium FA level | Medium FA level | T 8092 | No | 2 | 150/100 | 115 | 28
No | No | VORACOR CR 1010 | 2005 | Louis | Ahlen, Germany | Commercial appliance/ DCP/WH |  |  | IT | Water + Formic acid | water + FA | VORACOR CD 978 | High FA level.no water Good aesthetics | High FA level.no water Good aesthetics | T 8092 replaced by RN 482 | No | 2 | 118/100 | 160 | 35
No | No | VORACOR CR 1099 | 2011 | Brandoli | Correggio, Italy | Commercial appliance |  |  | IT | Water + Formic acid | water + FA | VORACOR CD 978 | Faster reactivity | High FA level. Good flow | T 8092 | No | 2 | 130/100 | 130 | 32
No | No | VORACOR CR 1114 | 2011 | Brandoli | Correggio, Italy | Commercial appliance |  |  | IT | Water + Formic acid | water + FA | VORACOR CD 978 | Lower cost, slower reactivity | High formic acid level, slow reactivity; lower cost than CD 978 | T 8092 replaced by RN 482 | No | 2 | 130/100 | 160 | 31
Yes | Yes | VORACOR CR 1128 | 2012 | Brandoli | Correggio, Italy | Commercial appliance | Supermarket counters | Oscartielle | IT | Water + Formic acid | water + FA | VORACOR CR 1114 | Faster reactivity | High FA level |  | No | 2 | 130/100 | 130 - 140 | 32 - 34 | To be reviewed
Yes | Yes | VORACOR CD 1064 | 2012 | Fanrera | Correggio, Italy | Commercial appliance | Supermarket counters | Criocabin | IT | Water + Formic acid | water + FA | VORACOR CR 1096 | Medium level FA | Medium level FA | T 8092 | No | 3 | 151/100 | 160 - 170 | 33 - 35 | ok
Yes | Yes |  | 2012 | Fanrera | Correggio, Italy | Commercial appliance | Supermarket counters | Tecnodom | IT | Water + Formic acid | water + FA | VORACOR CR 1096 | Medium level FA | Medium level FA | T 8092 | No | 3 | 151/100 | 160 - 170 | 33 - 35 | ok
| Yes | VORATEC SD 302 |  |  | Terneuzen, Netherlands | Commercial appliance |  | Diarita |  | HC | c/iso-pentane |  |  |  |  | No | 6 | 144/100/14 | 65 - 75 | 27 - 29 | To be reviewed
| Yes |  |  |  | Terneuzen, Netherlands | Commercial appliance |  | Depsol |  | HC | c/iso-pentane |  |  |  |  | No | 6 | 144/100/14 | 65 - 75 | 27 - 29 | To be reviewed
Yes | Yes | VORACOR CR 773 | 1996 | Fantera | Ahlen, Germany and Cairo, Egypt | Commercial appliance |  | Kaysu | TK | HC | HC | VORATEC SD 302 | Different surfactant , slower reactivity | Slow reactivity, GT 70s (HP) |  | No | 6 | 145/100/13 | 90 - 100 | 27 - 29 | To be reviewed
Yes | Yes |  | 1996 | Fantera | Ahlen, Germany and Cairo, Egypt | Commercial appliance | Domestic | El Araby | Egypt | HC | HC | VORATEC SD 302 | Different surfactant , slower reactivity | Slow reactivity, GT 70s (HP) |  | No | 6 | 145/100/13 | 90 - 100 | 27 - 29 | To be reviewed
Yes | Yes | VORACOR CR 929 |  |  | Ahlen, Germany | Commercial appliance/ WH |  |  | Eastern EU | HC | HC |  | Low viscosity | Low viscosity | RH 360 , RN 490 | No | 6 | 145/100/13 | 85-95 | 28-30 | Y to be reviewed
Yes | Yes | VORACOR CR 1032 | 2007 | Morera | Ahlen, Germany | Commercial appliance | Supermarket counters | GRUPO K REFRIGERACION | Iberica | HC | HC | VORACOR CR 773 | Slower reactivity, improved flow. GT 70-75s | Slow reactivity, good flow; GT 70-75s (HP) | T 8092 | No | 3 | 145/100/13 | 100 - 105 | 27 - 29 | Y to be reviewed
Yes | No | VORACOR CR 1044 | 2007 | Brandoli | Correggio, Italy | Commercial appliance |  | IARP | IT | HC | HC | VORACOR CR 773 | Improved DMT | Gel time 60s (HP) |  | No | 6 | 146/100/13 | 95 | 24.5
Yes | Yes | VORACOR CR 1060 | 2008 | Brandoli | Correggio, Italy | Commercial appliance |  | EPTA (IARP) | IT | HC | C-iso pentane | VORACOR CR 1044 | Slower cream for summer | Slow reactivity |  | No | 6 | 146/100/13 | 95 - 105 | 27 - 29 | Y to be reviewed
Yes | Yes |  | 2008 | Brandoli | Correggio, Italy | Commercial appliance |  | ISA | IT | HC | C-iso pentane | VORACOR CR 1044 | Slower cream for summer | Slow reactivity |  | No | 6 | 146/100/13 | 95 - 105 | 27 - 29 | Y to be reviewed
Yes | Yes | VORACOR CR 1070 | 2009 | Morera | Ahlen, Germany | Commercial appliance | Horizontal freezers and refrigerators | IND FRIO E CONGELACAO | Iberica | HC | HC | VORACOR CR 773 | Increased P5/P8 ratio. Improved flow. GT 60s | Good flow. GT 60s |  | No | 10 | 145/100/13 | 95 - 105 | 27 - 29 | ok
Yes | Yes | VORACOR CR 1095 |  | Girotti | Dilovasi, Turkey | Commercial appliance | Vertical refrigerator and freezers | SERSIM | TK | HC | HC | VORATEC SD 612 | Same product. GT 45-50s | Gen II, low density fast DMT GT 45-50s (HP) |  | No | 6 | 145/100/14 | 65 - 75 | 26 - 28 | Y to be reviewed
Yes | Yes |  |  | Girotti | Dilovasi, Turkey | Commercial appliance | Vertical refrigerator and freezers | Klimasan | TK | HC | HC | VORATEC SD 612 | Same product. GT 45-50s | Gen II, low density fast DMT GT 45-50s (HP) |  | No | 6 | 145/100/14 | 65 - 75 | 26 - 28 | Y to be reviewed
Yes | Yes | VORACOR CR 1174 |  |  | Ahlen, Germany | Commercial appliance | VORACOR Criogenic applcation | Eppendorf | UK | HFC | HFC 245fa |  |  | High applied density. Criogenic appplication |  | No | 6 | 133/100 | 140 - 150 | 35 - 37 | Not in GPL
Yes | Yes | VORACOR CR 1144 |  |  | Ahlen, Germany | Commercial appliance |  | GEBHARDT & | Dach | HC |  |  | B 8484 surf; DMBA | B 8485 surf; DMBA |  | No | 6 | 149/100/14 | 95 - 105 | 26 - 28 | Y to be reviewed
Yes | Yes | VORACOR CR 1177 |  | Nesamani | Mumbai, India; Lote, India; Guangzhou, china | Commercial appliance |  | Voltas | India | HC | HC | VORACOR CR 1195 | Lower viscosity | Low viscosity | RH 360 | No | 12 | 140/100/13 | 85 - 95 | 27 - 29 | Y to be reviewed
Yes | Yes | VORATEC SC 471 | 2016 | Kramer | Ahlen, Germany | Commercial appliance |  | AHT | Dach | HC | n/iso- pentane | VORACOR CR 1095 | Lower functionality and CLD. | Low functionality and exothermicity. | RH 360, P1010, B 84206 | No | 6 | 138/100/12 | 75 - 85 | 28 - 30 | ok
No | No | VORACOR CR 1101 |  | Fantera | Correggio, Italy | Commercial appliance | Picnic cooler | Sirsa | IT | HFC | HFC 245fa | VORACOR CR 775 | High 245fa. Improved lambda | High 245fa. Good lambda |  |  | 3 | 100/100 | 75 | 29.5
No | Yes | VORATEC SC 473 | 2016 |  | Ahlen, Germany | Commercial appliance |  | Klaus/ AHT | Dach | Water | Water blown | VORACOR CR 1112 | Faster reactivity, low mold temp. | 4.4% water; Fast reactivity, low mold temp. | B 8474, higher DMBA level | No | 6 | 155/100 | 55 - 65 | 32 - 34 | Y to be reviewed
Yes | Yes | VORATEC SC 470 | 2016 | Pilay | Correggio Italy, Durban South Africa | Commercial appliance |  | Colcab | SSA | HFC | HFC 245fa | VOTATEC SN 336 | All 245fa | HFC 245fa 7.3% equivalent to SN 347 |  | No | 6 | 154/100 | 70-80 | 31-33 | ok
Yes | Yes | VORACOR CD 1147 | 2015 | Koetting | Ahlen, Germany | Commercial appliance/ DCP | Cold store panels | Sas d equipements boulangerie | F | Water + Formic acid | water + FA | VORACOR CD 1064 | Lower FA and water, no Cu 52 | Water 2,2%; FA 2.35% | T 8092 | No | 2 | 128/100 | 175 - 185 | 34 - 36 | Y to be reviewed
Yes | No | VORACOR CD 1122 |  | Fantera | Correggio, Italy | Commercial appliance/DCP |  | Panurania | IT | HFC | HFC 134a + FA | VORACOR CD 804 | Lower density and faster reactivity | Medium FA level, Lower density and faster reactivity vs CD 804 | RM 601 | No | 3 | 130/100 | 130 | 27
| Yes | VORACOR CD 2000 |  |  | Correggio, Italy | Commercial appliance | Side Fridge | AB Group | IT | HFO | LBA LL |  |  | FA 3.6% , LBA 3.67%. Low density, fast reactivity |  | No | 2 | 130/100 | 120 - 130 | 31 - 33 | Y to be reviewed
| Yes | VORACOR CD 2001 |  |  | Correggio | Commercial appliance | Side Fridge | AB Group | IT | HFO | LBA LL |  |  | FA 3.6; LBA 3.67% |  | No | 2 | 130/100 | 190 - 200 | 34 - 36 | not in GPL
| Yes | VORACOR SC 479 |  |  | Correggio | Commercial appliance/DCP | Supermarket counters | De Rigo | IT | Water + Formic acid | water + FA |  |  | Water 2.4%; FA 2.9% | T 8092 | No | 3 | 150/100 | 145 - 155 | 33 - 35 | ok
| Yes | VORACOR SC 479 |  |  | Correggio | Commercial appliance/DCP | Professional refrigeration | ALI (Friulinox) | IT | Water + Formic acid | water + FA |  |  | Water 2.4%; FA 2.9% | T 8092 | No | 3 | 150/100 | 145 - 155 | 33 - 35 | ok
| Yes | VORACOR CR 1153 |  |  | Terneuzen, Netherlands | Commercial appliance/DCP | Supermarket counters | Tensai | P | HC | c-Pentane |  |  | Gen III, Low k; Same as DSD 482 | T 5903 | No | 6 | 152/100/14.5 | 60 - 70 | 25 - 27 | not in GPL
| Yes | VORATEC SD 402B |  |  | Ahlen, Germany | Commercial appliance |  | Zug Kuehltechnike | CH | HC | c-Pentane |  |  | Water 2.4 | T 5903 | No | 6 | 147/100/14-15 |  |  | not in GPL
| Yes | VORACOR CR 1064 |  |  | Mumbai | Commercial appliance | Domestic appliance | Damro | India | HC | C-pentane
| Yes | VORATEC SD 237 |  |  | Ahlen, Germany; Cairo, Egypt | Commercial appliance |  | Mondial refrigeration |  | HC |  |  |  | Water 2.3% |  | No | 6 | 144/100/13 | 95 - 105 | 27 - 29 | No possibility to open
| Yes | VORATEC SC 2000 |  |  | Correggio | Commercial appliance | Cryogenic freezer, Blast Chillers | Eppendorf | UK | HFO | LBA ML |  |  | LBA 7%, FA 0.9%,High density |  | No | 3 | 128/100 | 135 - 145 | 34 - 36 | ok
| Yes | VORATEC SC 2001 |  |  | Correggio | Commercial appliance/DCP | Professional refrigeration/ Supermarket counters | Inomak | Greece | HFO | LBA ML |  |  | LBA 7%, FA 0.9% |  | No | 3 | 140/100 | 125 - 135 | 31 - 33 | not in GPL
Note on P5: Cecilia Girotti: Regarding peculiar polyol (TDA, Brominated polyol, IP585)
Note on U23: Cecilia Girotti: fomat

## RawData
Market Segment | Trade Product | SMC | Production Plant | Application | Usual Application | Reference | Product Line | Blowing Agent | Water % | Key properties | Notes on polyol composition | Shelf life (months) | Parts Iso (Polyol 100) | Parts BA (Polyol 100) | GT | FRD | FR | GPL/TDS? | BA % | GPL-Link
Commercial Appliances | VORACOR™ CR 778 | 313181 | Ahlen, Germany | Commercial appliance | Small Refrigerators | Nilan | Water | Water < 5% | 4.85 | Low density, low mold temperature, fast reactivity | V 280 | 6 | 177 |  | 60 | 31 |  | To be reviewed |  | https://prodlist.intranet.dow.com/Search/Product.aspx?smc=313181
Commercial Appliances | VORACOR™ CR 778 | 313181 | Ahlen, Germany | Commercial appliance | Small Refrigerators | Ruehl Puromer | Water | Water < 5% | 4.85 | Low density, low mold temperature, fast reactivity | V 280 | 6 | 177 |  | 60 | 31 |  | To be reviewed |  | https://prodlist.intranet.dow.com/Search/Product.aspx?smc=313181
Commercial Appliances | VORACOR™ CR 892 | 311105 | Ahlen, Germany | Commercial appliance | Thermally Insulated Boxes |  | Water | Water > 5% | 10.8 | Open cell technology | Ortegol 501 | 6 | 200 |  | 70 | 23 |  | To be reviewed |  | https://prodlist.intranet.dow.com/Search/Product.aspx?smc=311105
Commercial Appliances | VORACOR™ CR 892 | 311105 | Toll Processing, ME | Commercial appliance | Thermally Insulated Boxes |  | Water | Water > 5% | 10.8 | Open cell technology | Ortegol 501 | 6 | 200 |  | 70 | 23 |  | To be reviewed |  | https://prodlist.intranet.dow.com/Search/Product.aspx?smc=311105
Commercial Appliances | VORACOR™ CD 756 | 310226 | Dilovasi, Turkey | Commercial appliance | Thermally Insulated Boxes |  | Water | Water < 5% | 3.15 | High applied density (60kg) |  | 6 | 131 |  | 125 | 40 |  |  |  | https://prodlist.intranet.dow.com/Search/Product.aspx?smc=310226
Commercial Appliances | VORACOR™ CD 1069 | 307819 | Ahlen, Germany | Commercial appliance | Supermarket & Shop Equipment | KMW | Water | Water < 5% | 3.65 | High applied density, high surf level (4%), slow reactivity |  | 6 | 155 |  | 135 | 38 |  | To be reviewed |  | https://prodlist.intranet.dow.com/Search/Product.aspx?smc=307819
Commercial Appliances | VORACOR™ CR 1112 /CW 7046 | 301810 | Ahlen, Germany | Commercial appliance | Vending Machines | Jofemar, Evoca | Water | Water < 5% | 4.4 | 4.4% water, 70 s GT HP machine |  | 6 | 155 |  | 100 | 33 |  | ok |  | https://prodlist.intranet.dow.com/Search/Product.aspx?smc=301810
Commercial Appliances | VORACOR™ CR 1112 /CW 7046 | 301810 | Correggio, Italy | Commercial appliance | Vending Machines | Jofemar, Evoca | Water | Water < 5% | 4.4 | 4.4% water, 70 s GT HP machine |  | 6 | 155 |  | 100 | 33 |  | ok |  | https://prodlist.intranet.dow.com/Search/Product.aspx?smc=301810
Commercial Appliances | VORACOR™ CR 1112 /CW 7046 | 301810 | Toll Processing, ME | Commercial appliance | Vending Machines | Jofemar, Evoca | Water | Water < 5% | 4.4 | 4.4% water, 70 s GT HP machine |  | 6 | 155 |  | 100 | 33 |  | ok |  | https://prodlist.intranet.dow.com/Search/Product.aspx?smc=301810
Commercial Appliances | VORACOR™ CR 1105 | 301455 | Dilovasi, Turkey | Commercial appliance | Supermarket & Shop Equipment | Kaplanar | Water | Water < 5% | 4.4 | 4.4% water Faster reactivity vs CR 1112 | T 8092 | 6 | 153 |  | 95 | 33 |  | ok |  | https://prodlist.intranet.dow.com/Search/Product.aspx?smc=301455
Commercial Appliances | VORACOR™ CR 1096 | 302166 | Correggio, Italy | Commercial appliance | Supermarket & Shop Equipment |  | Water | Water < 5% | 4.4 | 4% water; Slow reactivity, good flow | T 8092 | 6 | 153 |  | 120 | 33 |  |  |  | https://prodlist.intranet.dow.com/Search/Product.aspx?smc=302166
Commercial Appliances | VORACOR™ CR 1096 | 302166 | Ahlen, Germany | Commercial appliance | Supermarket & Shop Equipment |  | Water | Water < 5% | 4.4 | 4% water; Slow reactivity, good flow | T 8093 | 6 | 153 |  | 120 | 33 |  |  |  | https://prodlist.intranet.dow.com/Search/Product.aspx?smc=302166
Commercial Appliances | VORACOR™ CR 1096 | 302166 | Erstein, France | Commercial appliance | Supermarket & Shop Equipment |  | Water | Water < 5% | 4.4 | 4% water; Slow reactivity, good flow | T 8094 | 6 | 153 |  | 120 | 33 |  |  |  | https://prodlist.intranet.dow.com/Search/Product.aspx?smc=302166
Commercial Appliances | VORACOR™ CR 1155 | 406173 | Ahlen, Germany | Commercial appliance | Supermarket & Shop Equipment | Excal | Water | Water < 5% | 4.4 | 4.4% water; Slow reactivity |  | 9 | 155 |  | 125 | 33 |  | ok |  | https://prodlist.intranet.dow.com/Search/Product.aspx?smc=406173
Commercial Appliances | VORACOR™ CR 1155 | 406173 | Durban, South Africa | Commercial appliance | Supermarket & Shop Equipment | Excal | Water | Water < 5% | 4.4 | 4.4% water; Slow reactivity |  | 9 | 155 |  | 125 | 33 |  | ok |  | https://prodlist.intranet.dow.com/Search/Product.aspx?smc=406173
Commercial Appliances | VORACOR™ CR 1169 | 423671 | Correggio, Italy | Commercial appliance | Supermarket & Shop Equipment | Pastorfrigor | Water | Water < 5% | 4.7 | 4.7% water. 85s GT (HP) |  | 6 | 158 |  | 120 | 32 |  | To be reviewed |  | https://prodlist.intranet.dow.com/Search/Product.aspx?smc=423671
Commercial Appliances | VORACOR™ CR 1171 | 425567 | Correggio, Italy | Commercial appliance | Supermarket & Shop Equipment | Exkal | Water | Water < 5% | 4.7 | 4.7% water Slow reactivity. |  | 6 | 158 |  | 130 | 32 |  | ok |  | https://prodlist.intranet.dow.com/Search/Product.aspx?smc=425567
Commercial Appliances | VORATEC™ SC 474 | 452686 | Ahlen, Germany | Commercial appliance | Supermarket & Shop Equipment | Ukpostach | Water | Water < 5% | 4.7 | 4.7% water; Slow reactivity , good flow , low mold temperature | T 8092 | 6 | 157 |  | 125 | 32 |  | To be reviewed |  | https://prodlist.intranet.dow.com/Search/Product.aspx?smc=452686
Commercial Appliances | VORACOR CR 961 | 311865 | Correggio, Italy | Commercial appliance | Professional Refrigeration & Freezers | Ginox, Inomak | HFC | HFC 134a + 365/227 |  | GT 100s (HP) |  | 3 | 140 |  | 140 | 31 |  | To be reviewed | 7 | https://prodlist.intranet.dow.com/Search/Product.aspx?smc=311865
Commercial Appliances | VORACOR™ CR 953 | 311813 | Correggio, Italy | Commercial appliance | Professional Refrigeration & Freezers | Olivo, Byfal, MB Barket | HFC | HFC 134a + 365/227 |  | Better flow and aesthetics vs VORACOR CR 961. Worse DMT | V 280 | 6 | 141 |  | 150 | 32 |  | To be reviewed | 7.5 | https://prodlist.intranet.dow.com/Search/Product.aspx?smc=311813
Commercial Appliances | VORACOR™ CR 775 | 313353 | Correggio, Italy | Commercial appliance | Thermally Insulated Boxes | Sirsa, Starplast | HFC | HFC 134a |  | Fast reactivity, good flow | Only RH 360 | 3 | 136 |  | 90 | 33 |  | To be reviewed | 3 | https://prodlist.intranet.dow.com/Search/Product.aspx?smc=313353
Commercial Appliances | VORACOR™ CR 777 | 313395 | Ahlen, Germany | Commercial appliance | Beverage Cooling Equipment | Isodoc, Eurocave, Homak Sogutma, Aypas, Ahmet yar | HFC | HFC 134a |  | Slower reactivity than CR 775, low mold temp. | Only RH 360 | 3 | 136 |  | 105 | 34 |  | To be reviewed | 3 | https://prodlist.intranet.dow.com/Search/Product.aspx?smc=313395
Commercial Appliances | VORACOR™ CR 777 | 313395 | Correggio, Italy | Commercial appliance | Beverage Cooling Equipment | Isodoc, Eurocave, Homak Sogutma, Aypas, Ahmet yar | HFC | HFC 134a |  | Faster reactivity than CR 775, low mold temp. |  | 3 | 136 |  | 105 | 34 |  | To be reviewed | 3 | https://prodlist.intranet.dow.com/Search/Product.aspx?smc=313395
Commercial Appliances | VORACOR™ CD 803 | 311799 | Correggio, Italy | Commercial appliance | Supermarket & Shop Equipment | Acerbis | HFC | HFC 134a + Formic Acid |  | High FA level. Good aesthetics |  | 2 | 115 |  | 170 | 33 |  | ok | 3 | https://prodlist.intranet.dow.com/Search/Product.aspx?smc=311799
Commercial Appliances | VORACOR™ CD 804 | 311881 | Correggio, Italy | Commercial appliance | Supermarket & Shop Equipment | Carus | HFC | HFC 134a + Formic Acid |  | 3.6% FA. Slower reactivity than VORACOR CD 803 | RM 601 | 3 | 120 |  | 200 | 34 |  | To be reviewed | 2.8 | https://prodlist.intranet.dow.com/Search/Product.aspx?smc=311881
Commercial Appliances | VORACOR™ CR 1019 | 319495 | Correggio, Italy | Commercial appliance | Thermally Insulated Boxes | LAR | HFC | HFC 134a + Formic Acid |  | Medium FA level. | Only RH 360 | 2 | 140 |  | 90 | 32 |  | ok | 3 | https://prodlist.intranet.dow.com/Search/Product.aspx?smc=319495
Commercial Appliances | VORACOR™ CR 939 | 311827 | Correggio, Italy | Commercial appliance | Vending Machines | Azkoyen | HFC | HFC 134a |  | Slow reactivity. Low density | V 280 | 6 | 157 |  | 105 | 30 |  | To be reviewed | 3 | https://prodlist.intranet.dow.com/Search/Product.aspx?smc=311827
Commercial Appliances | VORACOR™ CR 948 | 311422 | Ahlen, Germany | Commercial appliance | Thermally Insulated Boxes | Atlantic | HFC | HFC 134a |  | Fast reactivity, low density | Only RH 360 | 6 | 142 |  | 75 | 29 |  | To be reviewed | 3 | https://prodlist.intranet.dow.com/Search/Product.aspx?smc=311422
Commercial Appliances | VORACOR™ CR 1025 | 319381 | Correggio, Italy | Commercial appliance | Supermarket & Shop Equipment |  | Water + Formic acid | Water + Formic Acid | 2.8 | Medium FA level | T 8092 | 2 | 150 |  | 120 | 33 |  |  |  | https://prodlist.intranet.dow.com/Search/Product.aspx?smc=319381
Commercial Appliances | VORACOR™ CR 1010 | 317968 | Ahlen, Germany | Commercial appliance | Supermarket & Shop Equipment |  | Water + Formic acid | Water + Formic Acid | 0.15 | High FA level.no water Good aesthetics | T 8092 replaced by RN 482 | 2 | 118 |  | 160 | 35 |  |  |  | https://prodlist.intranet.dow.com/Search/Product.aspx?smc=317968
Commercial Appliances | VORACOR™ CR 1099 | 301991 | Correggio, Italy | Commercial appliance | Supermarket & Shop Equipment |  | Water + Formic acid | Water + Formic Acid | 0.75 | High FA level. Good flow | T 8092 | 2 | 130 |  | 145 | 33 |  |  |  | https://prodlist.intranet.dow.com/Search/Product.aspx?smc=301991
Commercial Appliances | VORACOR™ CR 1114 | 301767 | Correggio, Italy | Commercial appliance | Supermarket & Shop Equipment |  | Water + Formic acid | Water + Formic Acid | 0.8 | High formic acid level, slow reactivity; lower cost than CD 978 | T 8092 replaced by RN 482 | 2 | 130 |  | 170 | 34 |  |  |  | https://prodlist.intranet.dow.com/Search/Product.aspx?smc=301767
Commercial Appliances | VORACOR™ CR 1128 | 308074 | Correggio, Italy | Commercial appliance | Supermarket & Shop Equipment | Oscartielle | Water + Formic acid | Water + Formic Acid |  | High FA level |  | 2 | 130 |  | 135 | 33 |  | To be reviewed |  | https://prodlist.intranet.dow.com/Search/Product.aspx?smc=308074
Commercial Appliances | VORACOR™ CD 1064 | 308646 | Correggio, Italy | Commercial appliance | Supermarket & Shop Equipment | Criocabin, Tecnodom, Isa | Water + Formic acid | Water + Formic Acid | 2.4 | Medium level FA | T 8092 | 3 | 151 |  | 160 | 34 |  | ok |  | https://prodlist.intranet.dow.com/Search/Product.aspx?smc=308646
Commercial Appliances | VORATEC™ SD 302 | 312350 | Terneuzen, Netherlands | Commercial appliance | Professional Refrigeration & Freezers | Diarita | Hydrocarbon | c/iso-Pentane |  |  |  | 6 | 144 | 14 | 70 | 28 |  | To be reviewed |  | https://prodlist.intranet.dow.com/Search/Product.aspx?smc=312350
Commercial Appliances | VORACOR™ CR 773 | 313448 | Ahlen, Germany | Commercial appliance | Professional Refrigeration & Freezers | Kaysu, El Araby | Hydrocarbon | Hydrocarbon |  | Slow reactivity, GT 70s (HP) |  | 6 | 145 | 13 | 95 | 28 |  | To be reviewed |  | https://prodlist.intranet.dow.com/Search/Product.aspx?smc=313448
Commercial Appliances | VORACOR™ CR 773 | 313448 | Cairo, Egypt | Commercial appliance | Professional Refrigeration & Freezers | Kaysu, El Araby | Hydrocarbon | Hydrocarbon |  | Slow reactivity, GT 70s (HP) |  | 6 | 145 | 13 | 95 | 28 |  | To be reviewed |  | https://prodlist.intranet.dow.com/Search/Product.aspx?smc=313448
Commercial Appliances | VORACOR™ CR 929 | 312207 | Ahlen, Germany | Commercial appliance | Professional Refrigeration & Freezers |  | Hydrocarbon | Hydrocarbon |  | Low viscosity | RH 360 , RN 490 | 6 | 145 | 13 | 90 | 29 |  | Y to be reviewed |  | https://prodlist.intranet.dow.com/Search/Product.aspx?smc=312207
Commercial Appliances | VORACOR™ CR 1032 | 317112 | Ahlen, Germany | Commercial appliance | Supermarket & Shop Equipment | GRUPO K REFRIGERACION | Hydrocarbon | Hydrocarbon |  | Slow reactivity, good flow; GT 70-75s (HP) | T 8092 | 3 | 145 | 13 | 105 | 28 |  | Y to be reviewed |  | https://prodlist.intranet.dow.com/Search/Product.aspx?smc=317112
Commercial Appliances | VORACOR™ CR 1044 | 317148 | Correggio, Italy | Commercial appliance | Professional Refrigeration & Freezers | IARP | Hydrocarbon | c/iso-Pentane |  | Gel time 60s (HP) |  | 6 | 146 | 13 | 95 | 28 |  |  |  | https://prodlist.intranet.dow.com/Search/Product.aspx?smc=317148
Commercial Appliances | VORACOR™ CR 1060 | 303741 | Correggio, Italy | Commercial appliance | Professional Refrigeration & Freezers | EPTA (IARP), ISA | Hydrocarbon | c/iso-Pentane |  | Slow reactivity |  | 6 | 146 | 13 | 100 | 28 |  | Y to be reviewed |  | https://prodlist.intranet.dow.com/Search/Product.aspx?smc=303741
Commercial Appliances | VORACOR™ CR 1070 | 302916 | Ahlen, Germany | Commercial appliance | Professional Refrigeration & Freezers | IND FRIO E CONGELACAO | Hydrocarbon | Hydrocarbon |  | Good flow. GT 60s |  | 10 | 145 | 13 | 100 | 28 |  | ok |  | https://prodlist.intranet.dow.com/Search/Product.aspx?smc=302916
Commercial Appliances | VORACOR™ CR 1095 | 302173 | Dilovasi, Turkey | Commercial appliance | Beverage Cooling Equipment | SERSIM, Klimasan | Hydrocarbon | Hydrocarbon |  | Gen II, low density fast DMT GT 45-50s (HP) |  | 6 | 145 | 14 | 70 | 27 |  | Y to be reviewed |  | https://prodlist.intranet.dow.com/Search/Product.aspx?smc=302173
Commercial Appliances | VORACOR™ CR 1174 | 422018 | Ahlen, Germany | Commercial appliance | Professional Refrigeration & Freezers | Eppendorf | HFC | HFC 245fa |  | High applied density. Criogenic appplication |  | 6 | 133 |  | 145 | 36 |  | Not in GPL | 7 | https://prodlist.intranet.dow.com/Search/Product.aspx?smc=422018
Commercial Appliances | VORACOR™ CR 1144 | 369002 | Ahlen, Germany | Commercial appliance | Professional Refrigeration & Freezers | GEBHARDT & | Hydrocarbon | Hydrocarbon |  | B 8485 surf; DMBA |  | 6 | 149 | 14 | 100 | 27 |  | Y to be reviewed |  | https://prodlist.intranet.dow.com/Search/Product.aspx?smc=369002
Commercial Appliances | VORACOR™ CR 1177 | 428646 | Mumbai, India | Commercial appliance | Beverage Cooling Equipment | Voltas | Hydrocarbon | Hydrocarbon |  | Low viscosity | RH 360 | 12 | 140 | 13 | 90 | 28 |  | Y to be reviewed |  | https://prodlist.intranet.dow.com/Search/Product.aspx?smc=428646
Commercial Appliances | VORACOR™ CR 1177 | 428646 | Lote, India | Commercial appliance | Beverage Cooling Equipment | Voltas | Hydrocarbon | Hydrocarbon |  | Low viscosity | RH 360 | 12 | 140 | 13 | 90 | 28 |  | Y to be reviewed |  | https://prodlist.intranet.dow.com/Search/Product.aspx?smc=428646
Commercial Appliances | VORATEC™ SC 471 | 441973 | Ahlen, Germany | Commercial appliance | Supermarket & Shop Equipment | AHT | Hydrocarbon | n/iso-Pentane |  | Low functionality and exothermicity. | RH 360, P1010, B 84206 | 6 | 138 | 12 | 80 | 29 |  | ok |  | https://prodlist.intranet.dow.com/Search/Product.aspx?smc=441973
Commercial Appliances | VORATEC™ SC 473 | 447104 | Ahlen, Germany | Commercial appliance | Thermally Insulated Boxes | Klaus/ AHT | Water | Water < 5% | 4.4 | 4.4% water; Fast reactivity, low mold temp. | B 8474, higher DMBA level | 6 | 155 |  | 60 | 33 |  | Y to be reviewed |  | https://prodlist.intranet.dow.com/Search/Product.aspx?smc=447104
Commercial Appliances | VORATEC™ SC 470 / VORATEC™ SN 347 | 445475 | Correggio, Italy | Commercial appliance | Beverage Cooling Equipment | Colcab | HFC | HFC 245fa |  | HFC 245fa 7.3% equivalent to SN 347 |  | 6 | 154 |  | 75 | 32 |  | ok | 7.3 | https://prodlist.intranet.dow.com/Search/Product.aspx?smc=445475
Commercial Appliances | VORATEC™ SC 470 / VORATEC™ SN 347 | 445475 | Durban, South Africa | Commercial appliance | Beverage Cooling Equipment | Colcab | HFC | HFC 245fa |  | HFC 245fa 7.3% equivalent to SN 347 |  | 6 | 154 |  | 75 | 32 |  | ok | 7.3 | https://prodlist.intranet.dow.com/Search/Product.aspx?smc=445475
Commercial Appliances | VORACOR™ CD 1147 | 426776 | Ahlen, Germany | Commercial appliance | Supermarket & Shop Equipment | Sas d equipements boulangerie | Water + Formic acid | Water + Formic Acid |  | Water 2,2%; FA 2.35% | T 8092 | 2 | 128 |  | 180 | 35 |  | Y to be reviewed |  | https://prodlist.intranet.dow.com/Search/Product.aspx?smc=426776
Commercial Appliances | VORACOR™ CD 2000 | 484262 | Correggio, Italy | Commercial appliance | Supermarket & Shop Equipment | AB Group | HFO | LBA LL |  | FA 3.6% , LBA 3.67%. Low density, fast reactivity |  | 2 | 130 |  | 125 | 32 |  | Y to be reviewed | 3.7 | https://prodlist.intranet.dow.com/Search/Product.aspx?smc=484262
Commercial Appliances | VORACOR™ CD 2001 | 488561 | Correggio, Italy | Commercial appliance | Supermarket & Shop Equipment | AB Group | HFO | LBA LL |  | FA 3.6; LBA 3.67% |  | 2 | 130 |  | 195 | 35 |  | not in GPL | 3.7 | https://prodlist.intranet.dow.com/Search/Product.aspx?smc=488561
Commercial Appliances | VORATEC™ SC 479 | 459391 | Correggio, Italy | Commercial appliance | Supermarket & Shop Equipment | De Rigo, ALI (Friulinox) | Water + Formic acid | Water + Formic Acid |  | Water 2.4%; FA 2.9% | T 8092 | 3 | 150 |  | 150 | 34 |  | ok |  | https://prodlist.intranet.dow.com/Search/Product.aspx?smc=459391
Commercial Appliances | VORACOR™ CR 1153 / DSD 482.02 | 381231 | Terneuzen, Netherlands | Commercial appliance | Supermarket & Shop Equipment | Tensai | Hydrocarbon | c-Pentane |  | Gen III, Low k; Same as DSD 482 | T 5903 | 6 | 152 | 14.5 | 65 | 26 |  | not in GPL |  | https://prodlist.intranet.dow.com/Search/Product.aspx?smc=381231
Commercial Appliances | VORATEC™ SD 402B | 307035 | Ahlen, Germany | Commercial appliance | Professional Refrigeration & Freezers | Zug Kuehltechnike | Hydrocarbon | c-Pentane |  | Water 2.4 | T 5903 | 6 | 147 | 14 |  |  |  | not in GPL |  | https://prodlist.intranet.dow.com/Search/Product.aspx?smc=307035
Commercial Appliances | VORATEC™ SD 237 | 313275 | Ahlen, Germany | Commercial appliance | Beverage Cooling Equipment | Mondial refrigeration | Hydrocarbon | Hydrocarbon |  | Water 2.3% |  | 6 | 144 | 13 | 100 | 28 |  | No possibility to open |  | https://prodlist.intranet.dow.com/Search/Product.aspx?smc=313275
Commercial Appliances | VORATEC™ SD 237 | 313275 | Cairo, Egypt | Commercial appliance | Beverage Cooling Equipment | Mondial refrigeration | Hydrocarbon | Hydrocarbon |  | Water 2.3% |  | 6 | 144 | 13 | 100 | 28 |  | No possibility to open |  | https://prodlist.intranet.dow.com/Search/Product.aspx?smc=313275
Commercial Appliances | VORATEC™ SC 2000 | 456649 | Correggio, Italy | Commercial appliance | Professional Refrigeration & Freezers | Eppendorf | HFO | LBA ML |  | LBA 7%, FA 0.9%,High density |  | 3 | 128 |  | 140 | 35 |  | ok | 7 | https://prodlist.intranet.dow.com/Search/Product.aspx?smc=456649
Commercial Appliances | VORATEC™ SC 2001 | 490951 | Correggio, Italy | Commercial appliance | Supermarket & Shop Equipment | Inomak | HFO | LBA ML |  | LBA 7%, FA 0.9% |  | 3 | 140 |  | 130 | 32 |  | not in GPL | 7 | https://prodlist.intranet.dow.com/Search/Product.aspx?smc=490951
Commercial Appliances | VORACOR™ CR 919 | 310449 | Correggio, Italy | Commercial appliance | Professional Refrigeration & Freezers |  | Water | Water < 5% | 4.05 |  |  | 6 | 150 |  | 110 | 35 |  |  |  | https://prodlist.intranet.dow.com/Search/Product.aspx?smc=310449
Commercial Appliances | VORACOR™ CR 919 | 310449 | Ahlen, Germany | Commercial appliance | Professional Refrigeration & Freezers |  | Water | Water < 5% | 4.05 |  |  | 6 | 150 |  | 110 | 35 |  |  |  | https://prodlist.intranet.dow.com/Search/Product.aspx?smc=310449
Commercial Appliances | VORACOR™ CR 919 | 310449 | Dilovasi, Turkey | Commercial appliance | Professional Refrigeration & Freezers |  | Water | Water < 5% | 4.05 |  |  | 6 | 150 |  | 110 | 35 |  |  |  | https://prodlist.intranet.dow.com/Search/Product.aspx?smc=310449
Commercial Appliances | VORACOR™ CR 919 | 310449 | Lote, India | Commercial appliance | Professional Refrigeration & Freezers |  | Water | Water < 5% | 4.05 |  |  | 6 | 150 |  | 110 | 35 |  |  |  | https://prodlist.intranet.dow.com/Search/Product.aspx?smc=310449
Water Heaters | VORATEC™ SN 1000 | 453647 | Ahlen, Germany |  | Water Heater Clamping | Hoiax | HFO | LBA LL |  |  |  | 3 | 135 |  | 70 | 30 |  | Y to be reviewed | 3.5 | https://prodlist.intranet.dow.com/Search/Product.aspx?smc=453647
Water Heaters | VORATEC™ SN 1001 | 482879 | Ahlen, Germany |  | Water Heater Molding & Clamping | Austria Email | HFO | add at customer |  |  |  | 2 |  | 12 |  |  |  | NO |  | https://prodlist.intranet.dow.com/Search/Product.aspx?smc=482879
Water Heaters | VORACOR™ CR 929 | 312207 | Ahlen, Germany |  | Water Heater Molding & Fly | BURNSEN, Winkelmann | Hydrocarbon | c-Pentane |  |  |  | 6 | 145 | 13 | 90 | 29 |  | Y to be reviewed |  | https://prodlist.intranet.dow.com/Search/Product.aspx?smc=312207
Water Heaters | VORACOR™ CR 929 | 312207 | Erstein, France |  | Water Heater Molding & Fly | BURNSEN, Winkelmann | Hydrocarbon | c-Pentane |  |  |  | 6 | 145 | 13 | 90 | 29 |  | Y to be reviewed |  | https://prodlist.intranet.dow.com/Search/Product.aspx?smc=312207
Water Heaters | VORACOR™ CW 7063 | 416363 | Ahlen, Germany |  | Water Heater Molding | Sipejma | Water | Water < 5% | 3.75 |  |  | 9 | 137 |  | 115 | 37 |  | NO |  | https://prodlist.intranet.dow.com/Search/Product.aspx?smc=416363
Water Heaters | VORACOR™ CW 7014 | 304094 | Dilovasi, Turkey |  | Water Heater Molding & Clamping | Baymak Makina | Water | Water < 5% | 4.47 |  |  | 6 | 178 |  | 65 | 32 |  | Y to be reviewed |  | https://prodlist.intranet.dow.com/Search/Product.aspx?smc=304094
Water Heaters | VORATEC™ SN 330 | 318166 | Dilovasi, Turkey |  | Water Heater Clamping | Turk Demir Dokum Fabricalari | Water | Water < 5% | 3.8 |  |  | 6 | 150 |  | 100 | 37 |  | Y to be reviewed |  | https://prodlist.intranet.dow.com/Search/Product.aspx?smc=318166
Water Heaters | VORACOR™ CW 7053 | 399563 | Ahlen, Germany |  | Water Heater Molding & Clamping | Von Bartels | Water | Water < 5% | 4.7 |  |  | 6 | 160 |  | 100 | 32 |  | NO |  | https://prodlist.intranet.dow.com/Search/Product.aspx?smc=399563
Water Heaters | VORACOR™ CW 7047 | 372285 | Correggio, Italy |  | Water Heater Molding | Sipejma | Water | Water < 5% | 4.4 |  |  | 6 | 155 |  | 105 | 34 |  | Y to be reviewed |  | https://prodlist.intranet.dow.com/Search/Product.aspx?smc=372285
Water Heaters | VORATEC™ SN 319 | 310244 | Correggio, Italy |  | Water Heater Molding | ARISTON | Water | Water < 5% | 3.88 |  |  | 6 | 147 |  | 75 | 35 |  | Y to be reviewed |  | https://prodlist.intranet.dow.com/Search/Product.aspx?smc=310244
Water Heaters | VORATEC™ SN 327 | 317567 | Correggio, Italy |  | Water Heater On fly & Clamping | ARISTON | Water | Water < 5% | 3.9 |  |  | 6 | 154 |  | 105 | 35 |  | Y to be reviewed |  | https://prodlist.intranet.dow.com/Search/Product.aspx?smc=317567
Water Heaters | VORACOR™ CW 7059 | 400648 | Ahlen, Germany |  | Water Heater Molding & Clamping | Austria Email, Tesy | Water | Water > 5% | 5.3 |  |  | 6 | 185 |  | 65 | 29 |  | Y to be reviewed |  | https://prodlist.intranet.dow.com/Search/Product.aspx?smc=400648
Water Heaters | VORACOR™ CW 7028 / DSD408.1 | 315900 | Ahlen, Germany |  | Water Heater Clamping | SATE Appliations Thermique, Ariston | Hydrocarbon | c-Pentane |  |  |  | 6 | 146 | 14 | 70 | 27 |  | Y to be reviewed |  | https://prodlist.intranet.dow.com/Search/Product.aspx?smc=315900
Water Heaters | VORACOR™ CW 7028 / DSD408.1 | 315900 | Terneuzen, Netherlands |  | Water Heater Clamping | SATE Appliations Thermique, Ariston | Hydrocarbon | c-Pentane |  |  |  | 6 | 146 | 14 | 70 | 27 |  | Y to be reviewed |  | https://prodlist.intranet.dow.com/Search/Product.aspx?smc=315900
Water Heaters | VORACOR™ CR 892 | 311105 | Ahlen, Germany |  | Water Heater On fly | MB Market | Water | Water > 5% | 10.8 |  |  | 6 | 200 |  | 70 | 23 |  | Y to be reviewed |  | https://prodlist.intranet.dow.com/Search/Product.aspx?smc=311105
Water Heaters | VORACOR™ CR 892 | 311105 | Toll Processing, ME |  | Water Heater On fly | MB Market | Water | Water > 5% | 10.8 |  |  | 6 | 200 |  | 70 | 23 |  | Y to be reviewed |  | https://prodlist.intranet.dow.com/Search/Product.aspx?smc=311105
Water Heaters | VORACOR™ CW 7013 | 305013 | Ahlen, Germany |  | Water Heater Molding | Viessmann | Water | Water < 5% | 3.45 |  |  | 6 | 150 |  | 95 | 40 |  | Y to be reviewed |  | https://prodlist.intranet.dow.com/Search/Product.aspx?smc=305013
Water Heaters | VORACOR™ CW 7013 | 305013 | Erstein, France |  | Water Heater Molding | Viessmann | Water | Water < 5% | 3.45 |  |  | 6 | 150 |  | 95 | 40 |  | Y to be reviewed |  | https://prodlist.intranet.dow.com/Search/Product.aspx?smc=305013
Water Heaters | VORACOR™ CW 7036 | 308113 | Ahlen, Germany |  | Water Heater Molding & Clamping | Cairo Feeding Industries, Fresh Electric for Home | Water | Water < 5% | 4.85 |  |  | 6 | 177 |  | 65 | 31 |  | NO |  | https://prodlist.intranet.dow.com/Search/Product.aspx?smc=308113
Water Heaters | VORACOR™ CW 7036 | 308113 | Cairo, Egypt |  | Water Heater Molding & Clamping | Cairo Feeding Industries, Fresh Electric for Home | Water | Water < 5% | 4.85 |  |  | 6 | 177 |  | 65 | 31 |  | NO |  | https://prodlist.intranet.dow.com/Search/Product.aspx?smc=308113
Water Heaters | VORACOR™ CR 948 | 311422 | Ahlen, Germany |  | Water Heater Molding & Clamping | Atlantic | HFC | HFC 134a |  |  |  | 6 | 142 |  | 75 | 29 |  | Y to be reviewed | 3 | https://prodlist.intranet.dow.com/Search/Product.aspx?smc=311422
Water Heaters | VORATEC™ SN 347 / VORATEC™ SC 470 | 445475 | Correggio, Italy |  | Water Heater Molding & Clamping | Ariston | HFC | HFC 245fa |  |  |  | 6 | 154 |  | 75 | 32 |  | YES | 7.3 | https://prodlist.intranet.dow.com/Search/Product.aspx?smc=445475
Water Heaters | VORATEC™ SN 347 / VORATEC™ SC 470 | 445475 | Durban, South Africa |  | Water Heater Molding & Clamping | Ariston | HFC | HFC 245fa |  |  |  | 6 | 154 |  | 75 | 32 |  | YES | 7.3 | https://prodlist.intranet.dow.com/Search/Product.aspx?smc=445475
Water Heaters | VORACOR™ CW 7064 | 416758 | Correggio, Italy |  | Water Heater On fly | Ariston | Hydrocarbon | c-Pentane |  |  |  | 6 | 135 | 13 | 75 | 29 |  | Y to be reviewed |  | https://prodlist.intranet.dow.com/Search/Product.aspx?smc=416758
Water Heaters | VORACOR™ CW 7066 | 417054 | Ahlen, Germany |  | Water Heater Molding | Winkelmann | Hydrocarbon | c-Pentane |  |  |  | 6 | 150 | 4 | 75 | 31 |  | Y to be reviewed |  | https://prodlist.intranet.dow.com/Search/Product.aspx?smc=417054
Water Heaters | VORATEC™ SN 343 | 452759 | Durban, South Africa |  | Water Heater On fly | Kwikot | HFC | HFC 245fa |  |  |  | 6 | 145 |  | 90 | 37 |  | Y to be reviewed | 4 | https://prodlist.intranet.dow.com/Search/Product.aspx?smc=452759
Water Heaters | VORATEC™ SN 344 | 449172 | Correggio, Italy |  | Water Heater On fly | Ariston | HFC | HFC 134a + 245fa |  |  |  | 5 | 154 |  | 70 | 32 |  | NO | 6.6 | https://prodlist.intranet.dow.com/Search/Product.aspx?smc=449172
Water Heaters | VORATEC™ SN 346 | 488919 | Correggio, Italy |  | Water Heater Clamping | Chromagen | Water | Water < 5% | 4.5 |  |  | 6 | 155 |  | 105 | 33 |  | Y to be reviewed |  | https://prodlist.intranet.dow.com/Search/Product.aspx?smc=488919
Water Heaters | VORACOR™ CR 1054 | 317546 | Correggio, Italy |  | Water Heater Spray | Manufacturing, ACV Burnsen | HFC | HFC 134a + 365/227 |  |  |  | 3 | 110 |  | 20 | 38 |  | Y to be reviewed | 7 | https://prodlist.intranet.dow.com/Search/Product.aspx?smc=317546
Water Heaters | VORATEC™ SN 343 | 452759 | Ahlen, Germany |  | Water Heater On fly | Kwikot | HFC | HFC 245fa |  |  |  | 6 | 145 |  | 90 | 37 |  | Y to be reviewed | 4 | https://prodlist.intranet.dow.com/Search/Product.aspx?smc=452759
Water Heaters | VORACOR™ CW 7055 | 400037 | Ahlen, Germany |  | Water Heater Molding & Clamping | Thermic Energy | Water | Water < 5% | 3.75 |  |  | 6 | 137 |  | 73 | 35.5 | B2 | NO |  | https://prodlist.intranet.dow.com/Search/Product.aspx?smc=400037
Commercial Appliances | VORACOR™ CR 939 | 311827 | Ribaforada, Spain | Commercial appliance | Vending Machines | Azkoyen | HFC | HFC 134a |  | Slow reactivity. Low density | V 280 | 6 | 157 |  | 105 | 30 |  | To be reviewed | 3 | https://prodlist.intranet.dow.com/Search/Product.aspx?smc=311827
Commercial Appliances | VORACOR™ CR 1025 | 319381 | Ribaforada, Spain | Commercial appliance | Supermarket & Shop Equipment |  | Water + Formic acid | Water + Formic Acid | 2.8 | Medium FA level | T 8092 | 2 | 150 |  | 120 | 33 |  |  |  | https://prodlist.intranet.dow.com/Search/Product.aspx?smc=319381
Commercial Appliances | VORACOR™ CR 773 | 313448 | Toll Processing, ME | Commercial appliance | Professional Refrigeration & Freezers | Kaysu, El Araby | Hydrocarbon | Hydrocarbon |  | Slow reactivity, GT 70s (HP) |  | 6 | 145 | 13 | 95 | 28 |  | To be reviewed |  | https://prodlist.intranet.dow.com/Search/Product.aspx?smc=313448
Commercial Appliances | VORACOR™ CR 1032 | 317112 | Ribaforada, Spain | Commercial appliance | Supermarket & Shop Equipment | GRUPO K REFRIGERACION | Hydrocarbon | Hydrocarbon |  | Slow reactivity, good flow; GT 70-75s (HP) | T 8092 | 3 | 145 | 13 | 105 | 28 |  | Y to be reviewed |  | https://prodlist.intranet.dow.com/Search/Product.aspx?smc=317112
Commercial Appliances | VORACOR™ CR 1070 | 302916 | Ribaforada, Spain | Commercial appliance | Professional Refrigeration & Freezers | IND FRIO E CONGELACAO | Hydrocarbon | Hydrocarbon |  | Good flow. GT 60s |  | 10 | 145 | 13 | 100 | 28 |  | ok |  | https://prodlist.intranet.dow.com/Search/Product.aspx?smc=302916
Commercial Appliances | VORACOR™ CR 1095 | 302173 | Ahlen, Germany | Commercial appliance | Beverage Cooling Equipment | SERSIM, Klimasan | Hydrocarbon | Hydrocarbon |  | Gen II, low density fast DMT GT 45-50s (HP) |  | 6 | 145 | 14 | 70 | 27 |  | Y to be reviewed |  | https://prodlist.intranet.dow.com/Search/Product.aspx?smc=302173
Commercial Appliances | VORACOR™ CR 1095 | 302173 | Correggio, Italy | Commercial appliance | Beverage Cooling Equipment | SERSIM, Klimasan | Hydrocarbon | Hydrocarbon |  | Gen II, low density fast DMT GT 45-50s (HP) |  | 6 | 145 | 14 | 70 | 27 |  | Y to be reviewed |  | https://prodlist.intranet.dow.com/Search/Product.aspx?smc=302173
Water Heaters | VORACOR™ CW 7000 | 316666 | Ahlen, Germany |  | Water Heater Molding & Clamping | Bruns | Water | Water > 5% | 11 |  |  | 3 | 127 |  | 78 | 20.5 |  | NO |  | https://prodlist.intranet.dow.com/Search/Product.aspx?smc=316666
Commercial Appliances | VORATEC™ SD 237 | 313275 | Toll Processing, ME | Commercial appliance | Beverage Cooling Equipment | Mondial refrigeration | Hydrocarbon | Hydrocarbon |  | Water 2.3% |  | 6 | 144 | 13 | 100 | 28 |  | No possibility to open |  | https://prodlist.intranet.dow.com/Search/Product.aspx?smc=313275
Commercial Appliances | VORATEC™ SC 2003 | 496674 | Ahlen, Germany | Commercial appliance | Beverage Cooling Equipment | Juka | HFO | LBA LL |  |  |  | 3 | 150 |  | 130 | 32 |  | YES | 3.5 | https://prodlist.intranet.dow.com/Search/Product.aspx?smc=496674
Commercial Appliances | VORATEC™ SC 482 | 495339 | Lote, India | Commercial appliance | Professional Refrigeration & Freezers | Voltas | Water | Water < 5% | 2.3 |  |  | 12 | 147 |  | 65 | 23.5 |  | NO |  | https://prodlist.intranet.dow.com/Search/Product.aspx?smc=495339
Water Heaters | VORATEC™ SN 1002 | 497492 | Correggio, Italy | Commercial appliance | Water Heater Clamping | Drazice | HFO | LBA ML |  |  |  | 3 | 160 |  | 85 | 33.5 |  | YES | 5.5 | https://prodlist.intranet.dow.com/Search/Product.aspx?smc=497492
Note on L1: Cecilia Girotti: Regarding peculiar polyol (TDA, Brominated polyol, IP585)

## ProductSelector
EMEAI Commercial Appliances & Water Heater Product Selector
| Trade Product | SMC | FRD | GT | Parts Iso | Water % | BA % | Shelf life (months) | GPL Link
| VORACOR™ CD 1064 | 308646 | 34 | 160 | 151 | 2.4 |  | 3 | open
| VORACOR™ CD 1069 | 307819 | 38 | 135 | 155 | 3.65 |  | 6 | open
| VORACOR™ CD 1147 | 426776 | 35 | 180 | 128 |  |  | 2 | open
| VORACOR™ CD 2000 |  | 32 | 125 | 130 |  | 3.7 | 2
| VORACOR™ CD 2001 | 488561 | 35 | 195 | 130 |  | 3.7 | 2 | open
| VORACOR™ CD 756 | 310226 | 40 | 125 | 131 | 3.15 |  | 6 | open
V 12112018 | VORACOR™ CD 803 | 311799 | 33 | 170 | 115 |  | 3 | 2 | open
| VORACOR™ CD 804 | 311881 | 34 | 200 | 120 |  | 2.8 | 3 | open
| VORACOR™ CR 1010 | 317968 | 35 | 160 | 118 | 0.15 |  | 2 | open
| VORACOR™ CR 1019 | 319495 | 32 | 90 | 140 |  | 3 | 2 | open
| VORACOR™ CR 1025 | 319381 | 33 | 120 | 150 | 2.8 |  | 2 | open
| VORACOR™ CR 1032 | 317112 | 28 | 105 | 145 |  |  | 3 | open
| VORACOR™ CR 1044 | 317148 | 28 | 95 | 146 |  |  | 6 | open
| VORACOR™ CR 1060 | 303741 | 28 | 100 | 146 |  |  | 6 | open
| VORACOR™ CR 1070 | 302916 | 28 | 100 | 145 |  |  | 10 | open
| VORACOR™ CR 1095 | 302173 | 27 | 70 | 145 |  |  | 6 | open
| VORACOR™ CR 1096 | 302166 | 33 | 120 | 153 | 4.4 |  | 6 | open
| VORACOR™ CR 1099 | 301991 | 33 | 145 | 130 | 0.75 |  | 2 | open
| VORACOR™ CR 1105 | 301455 | 33 | 95 | 153 | 4.4 |  | 6 | open
| VORACOR™ CR 1114 | 301767 | 34 | 170 | 130 | 0.8 |  | 2 | open
| VORACOR™ CR 1128 | 308074 | 33 | 135 | 130 |  |  | 2 | open
| VORACOR™ CR 1144 | 369002 | 27 | 100 | 149 |  |  | 6 | open
| VORACOR™ CR 1155 | 406173 | 33 | 125 | 155 | 4.4 |  | 9 | open
| VORACOR™ CR 1169 | 423671 | 32 | 120 | 158 | 4.7 |  | 6 | open
| VORACOR™ CR 1171 | 425567 | 32 | 130 | 158 | 4.7 |  | 6 | open
| VORACOR™ CR 1174 | 422018 | 36 | 145 | 133 |  | 7 | 6 | open
| VORACOR™ CR 1177 | 428646 | 28 | 90 | 140 |  |  | 12 | open
| VORACOR™ CR 773 | 313448 | 28 | 95 | 145 |  |  | 6 | open
| VORACOR™ CR 775 | 313353 | 33 | 90 | 136 |  | 3 | 3 | open
| VORACOR™ CR 777 | 313395 | 34 | 105 | 136 |  | 3 | 3 | open
| VORACOR™ CR 778 | 313181 | 31 | 60 | 177 | 4.85 |  | 6 | open
| VORACOR™ CR 892 | 311105 | 23 | 70 | 200 | 10.8 |  | 6 | open
| VORACOR™ CR 929 | 312207 | 29 | 90 | 145 |  |  | 6 | open
| VORACOR™ CR 939 | 311827 | 30 | 105 | 157 |  | 3 | 6 | open
| VORACOR™ CR 948 | 311422 | 29 | 75 | 142 |  | 3 | 6 | open
| VORACOR™ CR 953 | 311813 | 32 | 150 | 141 |  | 7.5 | 6 | open
| VORACOR™ CR 961 | 311865 | 31 | 140 | 140 |  | 7 | 3 | open
| VORATEC™ SC 2000 | 456649 | 35 | 140 | 128 |  | 7 | 3 | open
| VORATEC™ SC 2001 | 490951 | 32 | 130 | 140 |  | 7 | 3 | open
| VORATEC™ SC 471 | 441973 | 29 | 80 | 138 |  |  | 6 | open
| VORATEC™ SC 473 | 447104 | 33 | 60 | 155 | 4.4 |  | 6 | open
| VORATEC™ SC 474 | 452686 | 32 | 125 | 157 | 4.7 |  | 6 | open
| VORATEC™ SD 237 | 313275 | 28 | 100 | 144 |  |  | 6 | open
| VORATEC™ SD 302 | 312350 | 28 | 70 | 144 |  |  | 6 | open
| VORATEC™ SD 402B | 307035 |  |  | 147 |  |  | 6 | open
| VORATEC™ SC 479 | 459391 | 34 | 150 | 150 |  |  | 3 | open
| VORACOR™ CR 919 | 310449 | 35 | 110 | 150 | 4.05 |  | 6 | open
| VORATEC™ SN 1000 | 453647 | 30 | 70 | 135 |  | 3.5 | 3 | open
| VORATEC™ SN 1001 | 482879 | [5 empty] | 2 | open
| VORACOR™ CW 7063 | 416363 | 37 | 115 | 137 | 3.75 |  | 9 | open
| VORACOR™ CW 7014 | 304094 | 32 | 65 | 178 | 4.47 |  | 6 | open
| VORATEC™ SN 330 | 318166 | 37 | 100 | 150 | 3.8 |  | 6 | open
| VORACOR™ CW 7053 | 399563 | 32 | 100 | 160 | 4.7 |  | 6 | open
| VORACOR™ CW 7047 | 372285 | 34 | 105 | 155 | 4.4 |  | 6 | open
| VORATEC™ SN 319 | 310244 | 35 | 75 | 147 | 3.88 |  | 6 | open
| VORATEC™ SN 327 | 317567 | 35 | 105 | 154 | 3.9 |  | 6 | open
| VORACOR™ CW 7059 | 400648 | 29 | 65 | 185 | 5.3 |  | 6 | open
| VORACOR™ CW 7013 | 305013 | 40 | 95 | 150 | 3.45 |  | 6 | open
| VORACOR™ CW 7036 | 308113 | 31 | 65 | 177 | 4.85 |  | 6 | open
| VORACOR™ CW 7064 | 416758 | 29 | 75 | 135 |  |  | 6 | open
| VORACOR™ CW 7066 | 417054 | 31 | 75 | 150 |  |  | 6 | open
| VORATEC™ SN 343 | 452759 | 37 | 90 | 145 |  | 4 | 6 | open
| VORATEC™ SN 344 | 449172 | 32 | 70 | 154 |  | 6.6 | 5 | open
| VORATEC™ SN 346 | 488919 | 33 | 105 | 155 | 4.5 |  | 6 | open
| VORACOR™ CR 1054 | 317546 | 38 | 20 | 110 |  | 7 | 3 | open
| VORATEC™ SC 470 / VORATEC™ SN 347 | 445475 | 32 | 75 | 154 |  | 7.3 | 6 | open
| VORACOR™ CW 7028 / DSD408.1 | 315900 | 27 | 70 | 146 |  |  | 6 | open
| VORATEC™ SN 347 / VORATEC™ SC 470 | 445475 | 32 | 75 | 154 |  | 7.3 | 6 | open
| VORACOR™ CR 1153 / DSD 482.02 | 381231 | 26 | 65 | 152 |  |  | 6 | open
| VORACOR™ CW 7000 | 316666 | 20.5 | 78 | 127 | 11 |  | 3 | open
| VORACOR™ CW 7055 | 400037 | 35.5 | 73 | 137 | 3.75 |  | 6 | open
| VORACOR™ CR 1112 /CW 7046 | 301810 | 33 | 100 | 155 | 4.4 |  | 6 | open
| VORATEC™ SC 2003 | 496674 | 32 | 130 | 150 |  | 3.5 | 3 | open
| VORATEC™ SC 482 | 495339 | 23.5 | 65 | 147 | 2.3 |  | 12 | open
| VORATEC™ SN 1002 | 497492 | 33.5 | 85 | 160 |  | 5.5 | 3 | open
| Grand Total |  | 31.41509 | 101 | 148.7103 | 4.596809 | 4.857143 | 5.425926
This shape represents a slicer. Slicers are supported in Excel 2010 or later. If the shape was modified in an earlier version of Excel, or if the workbook was saved in Excel 2003 or earlier, the slicer cannot be used.
This shape represents a slicer. Slicers are supported in Excel 2010 or later. If the shape was modified in an earlier version of Excel, or if the workbook was saved in Excel 2003 or earlier, the slicer cannot be used.
This shape represents a slicer. Slicers are supported in Excel 2010 or later. If the shape was modified in an earlier version of Excel, or if the workbook was saved in Excel 2003 or earlier, the slicer cannot be used.
This shape represents a slicer. Slicers are supported in Excel 2010 or later. If the shape was modified in an earlier version of Excel, or if the workbook was saved in Excel 2003 or earlier, the slicer cannot be used.
This shape represents a slicer. Slicers are supported in Excel 2010 or later. If the shape was modified in an earlier version of Excel, or if the workbook was saved in Excel 2003 or earlier, the slicer cannot be used.
FRD: Free Rise Density (cup, handmix) [kg/m³+/-2]
GT: Reactivity Gel Time (cup, handmix) [s+/-10]
BA %: Blowing Agent Content Content [%], for combined products its the overall %
This shape represents a slicer. Slicers are supported in Excel 2010 or later. If the shape was modified in an earlier version of Excel, or if the workbook was saved in Excel 2003 or earlier, the slicer cannot be used.